## Sheet1
분야 | 게재년도 | 권 | 호 | 페이지 |  | 제목 |  | 저자 |  | 소속 | 초록 | 키워드 | 참고문헌 기재용 텍스트 | DOI
|  |  |  | 시작 | 끝 | 국문제목 | 영문제목 | 주저자 | 공동저자
Welding & Joining | 2024 | 62 | 1 | 1 | 11 | 알루미늄 5052-H32 합금과 6014-T4 합금의 저항 점 용접 시 용접성 및 미세조직 비교 | Comparison of Weldability and Microstructure in Resistance Spot Welding of Aluminum 5052-H32 Alloy and Al 6014-T4 Alloy | Hyun-Uk Jun | Jaehun Kim, Wonho kim, Jooyong Cheon, Ki-Man Bae, Eun-Kyung Lee, Yeong-Do Park, and Changwook Ji | Pusan National University | This study was performed to compare the resistance spot weldability of Al 5052-H32 alloy and Al 6014-T4 alloy, and the cause of the differences in the weldability was investigated. In general, the surface of the aluminum alloy has an oxide film several nm thick, and local heat input is generated at the electrode-sheet interface and the sheet-sheet interface during resistance spot welding. XPS analysis proved that the Al 5052- H32 alloy has a relatively thick magnesium oxide film on the surface and contains a large amount of magnesium solute element. As a result, Al 5052-H32 has a higher resistance, in both the contact resistance of the electrodesheet interface and sheet-sheet interface, compared with the Al 6014-T4 alloy. Therefore, the Al 5052-H32 alloy has a larger nugget diameter at the same welding current as compared to the Al 6014-T4 alloy, but the surface contamination of the electrode is aggravated due to local heat input. The results indicated that a difference in oxide film type and thickness can significantly influence resistance heat generation and electrode cooling effects, as well as produce welds with different weld morphology and microstructure. In addition, the Al 5052-H32 alloy had more pores and shrinkage in the weld than Al 6014-T4 alloy, and longitudinal cracks were observed in the center of the nugget, but had relatively excellent mechanical properties. | Resistance spot weldability, Aluminum alloy, Oxide film, Heat generation, Contact resistance, Pores and shrinkage | H.-U. Jun, J.H. Kim, W.H. kim, J.Y. Cheon, K.-M. Bae, E.-K. Lee, Y.-D. Park and C.W. Ji, Korean J. Met. Mater. 62, 1 (2024). | 10.3365/KJMM.2024.62.1.1
Welding & Joining | 2024 | 62 | 1 | 12 | 21 | 파워 소자의 고속 다이 접합을 위한 5 μm Cu@Sn 입자 기반 프리폼의 천이액상 소결접합 특성 | Transient Liquid-Phase Sinter-Bonding Characteristics of a 5 μm Cu@Sn Particle-Based Preform for High-Speed Die Bonding of Power Devices | Byeong Jo Han | Sang Ho Cho, Kang Rok Jeon, and Jong-Hyun Lee | Seoul National University of Science and Technology | To ensure the high-temperature stability of a bondline under next-generation power devices such as SiC semiconductors, a die bonding test was performed by transient liquid-phase (TLP) sinter-bonding using a Sn-coated Cu (Cu@Sn) particle-based preform. Compared to the existing 20 min-bonding result using a 30 μm Cu@Sn particle-based preform, a 5 μm Cu@Sn particle-based preform was used to significantly reduce the bonding time to 5 min, and the optimal levels of the amount of Sn in the Cu@Sn particles, the thicknesses of Sn surface finish layers on the chip and substrate, and compression pressure during the bonding were investigated. The Sn content in the Cu@Sn particles significantly changed the microstructure, including the porosity of the prepared preform. The preform porosity of 0.01% was confirmed after the formation of sufficient Sn shells with an average thickness of about 602 nm at Sn 30 wt%. In addition, in the preform with Sn 30 wt% content, the Sn phase was almost depleted after 3 min after annealing at 250 °C. The Sn finish layer was evaluated in the thickness range of 0.63−4.12 μm, and it was observed that the shear strength of the formed bondline tended to increase with increasing pressure for all Sn layer thicknesses. In particular, when the bonding was carried out at a pressure of 2 MPa using a dummy Cu chip and substrate coated with a 1.53 μm thick Sn layer, the best shear strength value of 36.89 MPa was achieved. In this case, all the Sn phases transformed into intermetallic compound phases of Cu6Sn5 and Cu3Sn, and all the phases formed within the bondline, including Cu, exhibited high melting-point characteristics. Therefore, it was determined that there would be no remelting of the bondline or a drastic decrease in mechanical properties in a high-temperature environment below 300 oC, as initially intended. By increasing the content of the Sn shell up to 30 wt%, it was possible to achieve a nearly full density (porosity: 0.3%) bondline structure, due to the rearrangement behavior of particles, by maintaining liquid Sn for a long time during the bonding process. In conclusion, the optimal Sn finish thickness was determined to be at the level of 1.5 μm, and the optimal pressure was at the level of 2 MPa. The short bonding time of 5 min represents a significant advance in TLP bonding processes, and it is expected to contribute to a substantial improvement in the die bonding of future SiC power devices. | Sn-coated Cu, transient liquid-phase sintering, preform, die bonding, intermetallic compound | B. J. Han, S. H. Cho, K. R. Jeon and J.-H. Lee, Korean J. Met. Mater. 62, 12 (2024). | 10.3365/KJMM.2024.62.1.12
Welding & Joining | 2024 | 62 | 1 | 22 | 31 | CMSX-4 초내열합금 용접 응고균열 거동에 미치는 단결정 성장 및 응고결정립계의 영향 | Effect of Single Crystal Growth and Solidification Grain Boundaries on Weld Solidification Cracking Behavior of CMSX-4 Superalloy | Kyeong-Min Kim | Ye-Seon Jeong, D.V. Kiran, Suk-Hwan Kwon, Seong-Moon Seo, and Eun-Joon Chun | Pukyong National University | Single-crystal superalloys have been popularly employed in high-temperature parts of gas turbines, such as blades. However, the welds of such alloys are highly susceptible to solidification cracking, which limits their applicability to high-temperature turbine blades. In this study, the effects of characteristics of weld solidification on solidification cracking susceptibilities (solidification brittle temperature range, BTR) were fundamentally investigated for the CMSX-4 single-crystal superalloy. We applied a transverse-Varestraint test procedure for both the linear and oscillated arc welds by changing the weld solidification characteristics, such as the degree of single crystal growth and formation of solidification grain boundaries. The BTR for the CMSX-4 alloy is 336 K for linear welding condition, whereas the values are 434 K and 342 K for 0.6 and 1.5 Hz oscillated welds. Interestingly, the BTR continuously increases with the weld oscillation frequency. By contrast, almost no changes in the weld mushy-zone temperature range are theoretically calculated for each welding condition via the diffusion-controlled Scheil model. The mechanism underlying the increase in BTR under oscillation welding is clarified based on the relationship between the achievement ratio of the weld single crystal growth and fraction of high-angle (>15o) solidification boundaries, which affect severe dendrite coalescence undercooling. The lower fraction of the high-angle weld solidification grain boundaries attributed to the superior achievement ratio of weld single crystal growth, which reduces the dendrite coalescence undercooling and BTR. Consequently, it enhances the solidification crack propagation resistance. | CMSX-4 superalloy, welding, solidification crack, epitaxial growth, solidification grain boundary | K.M. Kim, Y.-S. Jeong, D.V. Kiran, S.-H. Kwon, S.-M. Seo and E.-J. Chun, Korean J. Met. Mater. 62, 22 (2024). | 10.3365/KJMM.2024.62.1.22
Casting/Solidification/Heat Treatment | 2024 | 62 | 1 | 32 | 38 | Ni-based 초내열합금의 미세조직, 인장특성, δ 석출상에 미치는 열처리 온도의 영향 | Effects of δ-Phase on Microstructure and Tensile Properties in Inconel 625 Ni-based Superalloy | Jeonyoung Song | Jiho Gu, Won Hui Jo, Cho Hyeon Lee, Jae Bok Seol, and Youngwha Ma | Doosan Enerbility | Here, we investigated the influence of δ-precipitate (orthorhombic D0a Ni3Nb-ordered phase) on the room- and high-temperature tensile properties in wrought nickel-based Inconel 625 superalloys subjected to solution and aging heat treatment. Typically, solution heat-treatment temperatures in these alloys affect the solid-state precipitation of δ-phase, which governs high-temperature tensile properties. While precipitation of fine D0a δ-phase is known to have beneficial effects on the mechanical properties owing to the retardation of grain coarsening, Widmanstätten δ precipitation plays a deleterious influence on the fracture toughness, tensile ductility, and fatigue resistance. Therefore, to enhance the mechanical properties of this alloy series, it is key to generate a high number density of fine D0a δ precipitate by adjusting solid solution treatment temperatures. In this study, solution heat treatments were conducted above and below δ-phase solvus temperatures. By applying solution heat treatment at 900°C and 970°C, this alloy was confirmed to have a Widmanstätten δ phase and is composed similarly to the annealed microstructure. This Widmanstätten δ precipitate was densely distributed at both intergranular and intragranular grains. On the other hand, when solution treatment was applied at 1040 and 1100°C, more coarse particles (approximately 30 μm) with a significant reduction of Widmanstätten type δ phase were obtained. We found that grain size and Widmanstätten δ-phases have an important role in the high-temperature tensile properties of Inconel 625 superalloy series. | Inconel 625 superalloys, solid solution heat treatment, precipitates, grain size | J.Y. Song, J.H. Gu, W. H. Jo, C. H. Lee, J. B. Seol and Y.W. Ma, Korean J. Met. Mater. 62, 32 (2024). | 10.3365/KJMM.2024.62.1.32
Optical Devices & Energy Materials | 2024 | 62 | 1 | 39 | 44 | 초박막 결정립계 형태의 Ag와 IZO 기반 유연투명전극 제작연구 | Research on Flexible Transparent Conductive Electrodes Based on Ultra-Thin Ag in the Form of Grain Boundary with IZO Layer | Tae Hoon Park |  | Advanced Institute of Convergence Technology | In this paper, we investigated a transparent conductive electrode (TCE) that satisfies electrical, optical, and mechanical properties, formed by depositing ultra-thin Ag metal in the form of a random grain boundary with an indium zinc oxide (IZO) layer on a PET substrate. Commonly used ITO electrodes are brittle and difficult to apply to flexible devices. In contrast, IZO-based electrodes are mechanically flexible and can be used as flexible TCE, and have high electrical and optical properties. A 90 nm thick IZO electrode has a transmittance of 90.2% at a wavelength of 460 nm and a sheet resistance of 29.5 ohm/sq. In particular, Ag metal was deposited in the form of an atypical metal island using an RF magnetron sputtering system. At 3 nm there were few metal clusters in the form of islands, and many void channels were formed, resulting in high sheet resistance as well as a decrease in optical transmittance. However, about 5 nm thickness, the number of void channels decreased and the optical path changed, improving the electrical and optical properties. Results showed that the sheet resistance was reduced to 19.8 ohm/sq, and the transmittance was also increased to 91.1%. The mechanical properties were also found to be the same for conventional IZO and Ag/IZO TCE. | Flexible, OLED, Transparent electrode, Grain boundary | T. H. Park, Korean J. Met. Mater. 62, 39 (2024). | 10.3365/KJMM.2024.62.1.39
Optical Devices & Energy Materials | 2024 | 62 | 1 | 45 | 50 | La과 Mn으로 이중 도핑된 n형 Mg3La0.005MnxSbBi의 열전특성 | Thermoelectric Properties of N-type Mg3La0.005MnxSbBi Materials Doped with La and Mn | Sung-Jae Joo | JiHui Son, JeongIn Jang, Bok-Ki Min, and Bong-Seo Kim | Energy Conversion Research Center | Mg3Sb2-based n-type materials are consisted of earth-abundant elements and possess comparable thermoelectric properties with n-type Bi2Te3 at low temperatures, which make them promising candidates for cooling and power generation applications in terms of cost and performance. Substitution of Sb atom with chalcogen elements (Te, Se S) is a conventional method for n-type doping, but doping cations such as rareearth elements and transition metals is also widely studied for its unique advantages. In this study, La and Mn were selected for co-doping of Mg3SbBi, and the thermoelectric performances of the doped materials were investigated. Mg3La0.005MnxSbBi (0  x  0.015) polycrystalline samples were made by sintering the fine powders of the mother alloy after arc melting, in which elemental Mn and LaSb compound were included for n-type dual doping. Considering the loss of Mg at elevated temperatures by vaporization, the molar ratio of Mg, Sb, and Bi in the mixture for arc melting was set to 4 : 1 : 1 with excess Mg. Analysis shows that all the samples are n-type, and the electrical conductivity of Mg3La0.005Mn0.015SbBi increased by 62% from the Mn-free Mg3La0.005SbBi at 298 K. In addition, the lattice thermal conductivity (lat) decreased with increasing Mn content in the measured temperature range of 298-623 K. The minimum value of lat was about 0.60 W m-1K-1 in Mg3La0.005Mn0.015SbBi at 523 K, which is about 19% smaller than that of the Mn-free sample. As a result of these enhancements in thermoelectric performance, the maximum figure of merit (zTmax) of 1.12 was obtained in Mg3La0.005Mn0.01SbBi and Mg3La0.005Mn0.015SbBi at 573 K, and the zT at 298 K increased by 73% to 0.35 in Mg3La0.005Mn0.015SbBi compared to Mn-free Mg3La0.005SbBi, which is beneficial to roomtemperature applications. | thermoelectric, Mg3La0.005MnxSbBi, dual doping, La, Mn | S.-J. Joo, J.H. Son, J.I. Jang, B.-K. Min and B.-S. Kim, Korean J. Met. Mater. 62, 45 (2024). | 10.3365/KJMM.2024.62.1.45
Biomaterials & Nanomaterials | 2024 | 62 | 1 | 51 | 56 | 금속박막의 고상 및 액상 비젖음 공정을 통한 AuNi 이종금속 나노입자의 자기 정렬 및 성분 혼합 제어 | Control of Self-Assembly and Elemental Mixing of AuNi Bimetallic Nanoparticles via Solid-State and Liquid-State Dewetting of Metal Thin Films | Yoon Hwan Moon | Jong Geun Park, and Yong Jun Oh | Hanbat National University | Immiscible Au-Ni alloy thin films undergo phase separation and dewetting because of thermodynamic and morphological instability at elevated temperatures below the miscibility gap. We report the formation and assembly of bimetallic nanoparticles (BNPs) on topographic Si templates. An ordered array of inverted pyramidal pits were produced via solid-state and liquid-state dewetting of a 12-nm-thick Au-Ni thin film by respectively using thermal annealing and laser irradiation. Upon direct thermal annealing at 600 and 800 oC, the thin film on the templates self-assembled into an ordered array of BNPs composed of Au-rich and Ni-rich sub-clusters in pits. But the relative proportions of the two sub-clusters varied with annealing temperature due to the additional formation of smaller Ni-rich NPs that were scattered around the BNPs. Laser irradiation of the film, in contrast, formed an ordered array of fully mixed alloy NPs on the template and left no other residues on the surface. Subsequent thermal annealing induced the elements within the NPs to segregate, resulting in Au-rich and Ni-rich sub-clusters. In brief, the combination of solid-state and liquidstate dewetting processes on a topographic template not only enabled the 2-dimesional self-assembly of BNPs but also allowed control of the mixing of alloying elements within the BNPs. These results offer insights into the tailored fabrication of BNPs, which have potential applications in bio-functional catalysts, and plasmonic and chemical sensors. | thin films, alloys, annealing, dewetting, self-assembly, nanoparticles | Y.H. Moon, J.G. Park and Y. J. Oh, Korean J. Met. Mater. 62, 51 (2024). | 10.3365/KJMM.2024.62.1.51
Composite Materials | 2024 | 62 | 1 | 57 | 64 |  | Thermomechanical Behavior and Microstructure Properties of Carbon Fiber Reinforced Polymer at Elevated Temperatures | Okmin Park | Seulgi Han, Sanghyun Park, Jamil Ur Rahman, Sang-il Kim, and Sungmo Choi | University of Seoul | Carbon fiber reinforced polymer (CFRP) has been extensively used in civil engineering for applications such as reinforcing and retrofitting various architectural materials. Therefore, understanding the degradation of CFRP under high temperatures is important. This study aims to investigate the thermomechanical and microstructural properties of CFRP plates at elevated temperatures up to 350 oC. The platetype CFRP composites were subjected to temperatures of 50, 100, 150, 200, 250, 300, and 350 oC, and then compared with pristine CFRP samples. X-ray diffraction analysis was conducted to examine the crystal structures of the carbon fibers and epoxy resin matrices in the CFRP. At temperatures higher than 150 oC, the FWHM increased due to the degradation and softening of the resin matrix. Delamination and debonding between the matrix and fibers were observed in samples exposed to temperatures above 200 oC. The maximum tensile strength of the CFRP plates exposed at 350 oC significantly decreased to 0.605 GPa, a reduction of approximately 40% compared to the pristine sample. On the other hand, Young's modulus remained relatively unchanged across the different temperatures. This suggests that the polymer matrix degradation plays a crucial role in the mechanical properties of CFRP, as the matrix layers contribute significantly to the distribution of forces. | carbon fiber reinforced polymer, thermal degradation, tensile stress | O.M. Park, S.G. Han, S.H. Park, J. U. Rahman, S.-I. Kim, and S.M. Choi, Korean J. Met. Mater. 62, 57 (2024). | 10.3365/KJMM.2024.62.1.57
Material Analysis & Characterization | 2024 | 62 | 1 | 65 | 72 | 재료선택: 데이터 마이닝의 군집분석과 연관규칙분석을 이용한 재료지각 데이터 분석 | Material Selection: Material Perception Data Analysis Using Clustering Analysis and Association Rule Analysis of Data Mining | Jaeho Choi |  | Gangneung-Wonju National University | To select materials suitable for products, material perception, which is the feeling consumers have about materials, has been studied. Material perception data were obtained through surveys using digital logic for bipolar adjective pairs. The material perception data were analyzed through unsupervised learning of data mining. Prior to data analysis, to increase the reliability of the data, the homogeneity of the data between surveys was tested using clustering analysis, correlation analysis and chi-squared test. After checking the homogeneity of the data between surveys, the data were merged. The merged material perception data were analyzed using relative frequencies, hierarchical clustering, and association rules. The relative frequencies obtained from survey participants' selections were used to determine the prevailing perceptions of each material and as basic data for other analyses. In the hierarchical clustering analysis, hierarchy was identified using distances within clusters and distances between clusters. Through association rule analysis, the consumer's simultaneous perceptions of the material can be known, so not only the individual characteristics of the material but also the relational characteristics can be considered when selecting materials based on consumer's perception. The analyzed characteristics were designed into a material perception map, and this material perception map will be a powerful tool to help product designers make better choices that match consumers' perception and experience when selecting materials. | Association Rule, Clustering, Material Perception, Material Selection, Unsupervised Learning | J.H. Choi, Korean J. Met. Mater. 62, 65 (2024). | 10.3365/KJMM.2024.62.1.65
Corrosion & Surface Treatment | 2024 | 62 | 2 | 73 | 80 | SS304L 표면 오염물질 제거를 위한 고출력 레이저 클리닝 영향 분석 | Effect of High-Power Laser Cleaning for Surface Contaminants Removal on SS304L | Soojin Choi | Hyun Jong Yoo, Jiyeon Choi, Jiwhan Noh, Heeshin Kang, Sanghoon Ahn, Junsu Park, Philgong Choi, Dohyun Kim, Yeonggyu Kim, Byeongju Kim, Ikgeun Jeon,Jeng O Kim, Hyonkee Sohn, Kyunghan Kim, and Changkyoo Park | Korea Institute of Machinery and Materials | In this study, artificially formed corrosion and paint layers on 304L stainless steel (SS304L) specimen were removed using a kilowatt level high-power Nd:YAG laser. A laser power of 1140 W and a pulse duration of 89 ns were used for the corrosion removal, and a laser power of 850 W and a pulse duration of 54 ns were adopted for the paint removal. Surface composition was analyzed via electron probe micro-analysis (EPMA) and x-ray diffraction (XRD) analysis before and after the laser cleaning process, confirming that the corrosion and paint layers were successfully removed from the SS304L surface by the laser cleaning process. The effect of the laser cleaning process on the mechanical properties of SS304L was investigated. The hardness and tensile strength of the laser-cleaned specimens were analyzed to determine their mechanical properties. After the laser cleaning process, the surface hardness was slightly increased up to depths of 250 μm for the corrosion removal and up to 50 μm for the paint removal. However, only marginal changes in tensile strength and elongation were detected after the laser cleaning process. These results confirmed that laser cleaning can effectively remove surface contaminants (i.e., corrosion and paint) on SS304L with only a minimum modification of microstructure and mechanical properties. | Laser cleaning; SS304L; Corrosion removal; Paint removal | S. J. Choi, H. J. Yoo, J.Y. Choi, J.W. Noh, H.S. Kang, S.H. Ahn, J.S. Park, P.G. Choi, D.H. Kim, Y.G. Kim, B.J. Kim, I.G. Jeon,J. O Kim, H.K. Sohn, K.H. Kim, and C.K. Park, Korean J. Met. Mater. 62, 73 (2024). | 10.3365/KJMM.2024.62.2.73
Plastic Working & Materials Processing | 2024 | 62 | 2 | 81 | 93 | 회귀기반의 동적재료모델을 이용한 Inconel 718 합금의 고온 변형 거동 분석 및 Ring rolling 공정의 적용 | Hot Deformation Behavior of Inconel 718 Alloy Using Regression-based Dynamic Material Model and Applications in Ring Rolling Manufacturing | Seon Yeong Yang | Jin Wook Park, Jun Seok Yoon, Kwang Seok Lee, Dong-Geun Lee, and Da Seul Shin | Sunchon National University | Inconel 718 nickel-based alloy is extensively used in the aerospace industry (e.g., gas turbine engine components) because of its excellent corrosion resistance and high mechanical properties at elevated temperatures. However, there is a certain limit to manufacturing the alloy through plastic deformation due to its high deformation resistance and complicated deformation behaviors. In this study, the hot deformation behavior of Inconel 718 alloy was investigated to establish how processing conditions of flow stress-strain, at strain rates from 0.001 to 10 s-1, and temperatures from 850 to 1200oC, affected dynamic recrystallization. The regression-based material model was utilized to calculate the strain-rate sensitivity, and subsequently depict the efficiency of the power dissipation and instability criterion of hot deformation. The processing map and instability criterion predicted by the developed 3rd-order polynomial regression model corresponded with the experimental results and in particular, showed a better prediction for instability regime compared to the existing discrete derivative approach. Predicting the strain-rate sensitivity values on a continuous scale with regression analysis covered the additional instability region of the high strain rate near 10 s-1. The dynamic recrystallization deformation was also characterized by microstructural analysis along with the processing map. Consequently, ring-rolled aviation parts were manufactured with the optimum processing parameters, which conform to the AMS 5663 standard (Aerospace material specifications for Inconel 718). | Inconel 718, hot deformation, model regression, processing map, dynamic recrystallization | S.Y. Yang, J. W. Park, J. S. Yoon, K. S. Lee, D.-G. Lee, and D.S. Shin, Korean J. Met. Mater. 62, 81 (2024). | 10.3365/KJMM.2024.62.2.81
Electronic Materials | 2024 | 62 | 2 | 94 | 105 | p/n PbSe 다이오드의 제조 및 전기적 특성 평가 | Fabrication and Electrical Characterization of p/n PbSe Diodes | Sukho Hwangbo | Jewon Lee | Inje University | Lead selenide (PbSe) diodes were fabricated using a magnetron sputtering process system with a pulsed DC power supply and a 2-inch PbSe target with a purity of 5N. For p-type PbSe thin films, the process variable was the oxygen ratio in the mixed gas of argon and oxygen. The electrical characteristics of the thin films were observed after heat treatment. For the n-type PbSe, nickel (Ni) was used as a doping material. The deposition and doping were performed simultaneously using a co-sputtering method. During cosputtering, the input power of the Ni sputter gun was adjusted as a process variable. Hall measurement experiments were performed to measure the doping concentration and resistivity of both the p-type and ntype PbSe semiconducting films. The maximum doping concentration was 2.33×1019 cm-3 for p-type PbSe and 7.55×1020 cm-3 for n-type PbSe thin films, respectively. The p-n junction IV curve showed that the lowest forward voltage generation point, Vf, was 1.5 V and the reverse breakdown voltage was -4.3 V. In the photocurrent measurement, the photo sensitivities of the heat-treated samples were higher than that of the non-treated sample, and the maximum value was 5.148. Photo responsivity was also higher in the heattreated samples. Its maximum was 0.7306 mA / W. | PbSe, Co-sputtering, Nickel doping, p-n PbSe Diode, Hall measurement, I-V Curve, Photo Current | S.H. Hwangbo and J.W. Lee, Korean J. Met. Mater. 62, 94 (2024). | 10.3365/KJMM.2024.62.2.94
Electronic Materials | 2024 | 62 | 2 | 106 | 114 |  | Modulating the Electrical Properties of Lithium-Doped Zinc Oxide: Interplay of Lithium Content, Oxygen Pressure, and Temperature | Byoungnam Park |  | Hongik University | This research elucidates the intricate interplay of lithium content, oxygen pressure, and temperature and their influence on the electrical properties of Lithium-doped zinc oxide (LZO). The electrical behavior of zinc oxide (ZnO), a prominent semiconductor material, can be modulated when doped with lithium (Li). Through systematic experimentation, we demonstrate that varying lithium content in the ZnO matrix leads to notable shifts in carrier concentration and mobility, which in turn impacts the material's conductivity and overall electrical performance. Furthermore, oxygen pressure during synthesis plays a pivotal role in defect formation, especially oxygen vacancies, which interact dynamically with lithium dopants to further modulate electrical behavior. Introducing the variable of temperature, our study reveals a synergistic effect, where temperature not only affects intrinsic carrier concentration but also the interactions between lithium dopants and inherent defects in ZnO. Under optimized conditions of oxygen pressure and temperature, the influence of Li content on crystallinity was pronounced, consequently impacting mobility. In contrast, under unoptimized conditions, as Li concentration increased, particularly beyond optimal levels (0.75 mol%), introduced Li atoms assumed the role of compensating centers by capturing or neutralizing carriers, reducing mobility. The findings presented herein provide a comprehensive understanding of how these factors collectively determine the electrical properties of LZO, paving the way for tailored applications in optoelectronic devices, sensors, and more. | zinc oxide, Li-doping, mobility, field effect transistor, carrier concentration | B.N. Park, Korean J. Met. Mater. 62, 106 (2024). | 10.3365/KJMM.2024.62.2.106
Material Analysis & Characterization | 2024 | 62 | 2 | 115 | 124 | Ni-Fe bimetallic oxides 촉매의 CO, NO 가스상 오염물질 동시저감 특성 | Simultaneous Removal of Gas-Phase Pollutants CO and NO Using Ni-Fe Bimetallic Oxides Catalyst | Woon-Gi Kim | Jae-Il Jung, Myeung-Jin Lee, Bora Jeong, Bora Ye, Heesoo Lee, and Hong-Dae Kim | Korea Institute of Industrial Technology | Many studies have been conducted on methods to remove air pollutants. Among them, a representative commercial technology for reducing nitrogen oxides (NOX) is selective catalytic reduction (SCR) using NH3 as a reductant. However, the NH3-SCR technology has problems, such as the need for additional NH3 gas (Active-SCR), the fact that unreacted NH3 (slipped-NH3) in the reaction process can be re-oxidized to NOX, and the facility system cost according to the added NH3 gas. In order to solve these problems, CO gas that is naturally generated in industrial processes can be used, and NO and CO can be removed at the same time using passive-SCR technology that does not require a separate injection of a reductant. In this study, transition metals Ni and Fe were used as catalytic materials to replace expensive precious metals. The results confirmed that both NOX and CO removal efficiencies were about 90% or more in the catalyst with combined Ni-Fe, compared to the single catalyst. The addition of Ni to the Fe catalyst increased the catalytic reducing power, which also affected the increase in acid sites. Therefore, it is expected that this catalyst can simultaneously remove NO and CO without the use of NH3 gas. These results could be explained through XRD, FT-IR, TEM, BET, H2-TPR and CO-TPD analyses, and compared to single catalysts, it was confirmed that the catalyst had higher low-temperature desorption ability for CO as a reductant and reducing capability. | transition metal oxides, selective catalytic reduction, CO-SCR, bimetallic oxides catalysts | W.-G. Kim, J.-I. Jung, M.-J. Lee, B.R. Jeong, B.R. Ye, H.S. Lee, and H.-D. Kim, Korean J. Met. Mater. 62, 115 (2024). | 10.3365/KJMM.2024.62.2.115
Material Analysis & Characterization | 2024 | 62 | 2 | 125 | 131 | Ti-xMo-2Fe 베타계 타이타늄 합금의 기계적 특성 및 부식 특성에 미치는 Mo의 영향 평가 | Effect of Molybdenum on the Mechanical and Corrosion Properties of Ti-xMo-2Fe Beta Alloys | Jeong-Yeon Park | Jae-Gwan Lee, Yong-Jae Lee, and Dong-Geun Lee | Sunchon National University | Titanium alloys are currently used in offshore industries. The titanium alloys used in offshore plants need to have excellent corrosion resistance and mechanical properties because offshore plants are exposed to harsh corrosive environments. At this time, the Ti-6Al-4V ELI alloy is mainly used in offshore plants because it has excellent mechanical properties and corrosion resistance. However, Ti-6Al-4V ELI alloy has the disadvantage of poor formability. To improve this, studies on metastable beta-Titanium alloys with a BCC structure are being actively conducted. In this study, a metastable beta-titanium alloy was fabricated using Mo, which is inexpensive and improves corrosion resistance, and Fe, which improves strength, among the titanium beta stabilizer elements. After the Ti-6Al-4V ELI and Ti-xMo-2Fe alloys solution treatments, electrochemical corrosion experiments were conducted to analyze corrosion characteristics, and mechanical properties were also analyzed through compression tests at room temperature and Vickers hardness measurement. Corrosion properties and the mechanical properties of Ti-xMo-2Fe alloy were considered in connect experiments such as microstructure analysis and hardness measurement. It was confirmed that the corrosion resistance of the Ti-xMo-2Fe alloy was better than that of the Ti-6Al-4V ELI alloy, and it was confirmed that the compressive strength and elongation rate of Ti-xMo-2Fe with its BCC structure get higher than Ti-6Al-4V ELI alloy. | Ti-Mo-Fe alloy, Beta stabilizer, Corrosion properties, Mechanical properties | J.-Y. Park, J.-G. Lee, Y.-J. Lee, and D.-G. Lee, Korean J. Met. Mater. 62, 125 (2024). | 10.3365/KJMM.2024.62.2.125
Light metals and alloys | 2024 | 62 | 2 | 132 | 141 | Al-Mg-Si-Cu-Mn 합금 압출재의 미세조직 및 기계적 성질에 미치는 용체화 온도와 퀜칭 지연의 영향 | Effect of Solution Temperature and Quench Delay on the Microstructure and Mechanical Properties of an Extruded Al-Mg-Si-Cu-Mn alloy | Jisu Kim | Jeki Jung, Hyun-Seok Cheon, Byung-joo Kim, Cha-Yong Lim, Su-Hyeon Kim, and Yoon Suk Choi | Korea Institute of Materials Science | The effect of solution temperature and quench delay on the microstructure and mechanical properties of an extruded Al-Mg-Si-Cu-Mn alloy was investigated by employing differential scanning calorimetry, transmission electron microscopy, hardness test, and tensile test. The extruded specimens were held at 500 and 540 oC, respectively, for 80 min for solutionizing and then immediately quenched in water or exposed to air for 30 sec before water quenching. Each specimen was further heat treated at 180 oC for 6 hr for artificial aging. Quantitative analysis of the precipitates in the artificially aged specimens was performed using high-angle annular dark field-scanning transmission electron microscopy (HAADF-STEM) and fast Fourier transforms (FFT) analysis. Solution treatment at 540 oC led to higher number density of precipitates and higher strengths after artificial aging, compared with solution treatment at 500 oC. Quench delay resulted in a lower number density of precipitates and lower strengths after artificial aging. The specimen solution treated at 540 oC with no quench delay showed the largest peak area of precipitate formation in the differential scanning calorimetry, and concurrently exhibited the highest strengths after artificial aging. Strength reduction by quench delay was higher in the specimen solution treated at 500 oC than that treated at 540 oC; this was consistent with the results of higher reduction in the number density of precipitates. | Al-Mg-Si-Cu-Mn alloy, Extrusion, Solution temperature, Quench delay, Microstructure, Mechanical properties | J.S. Kim, J.K. Jung, H.-S. Cheon, B.-J. Kim, C.-Y. Lim, S.-H. Kim, and Y. S. Choi, Korean J. Met. Mater. 62, 132 (2024). | 10.3365/KJMM.2024.62.2.132
Electronic Materials | 2024 | 62 | 2 | 142 | 153 | 금속산화물 나노구조체를 이용한 화학저항식 가스센서의 최신 연구동향 | Introduction to Metal Oxide Nanostructures and Their Application to Chemoresistive Gas Sensors | Jae-Kwon Ko | In-Hyeok Park, Young-Seok Shim, Kootak Hong, and Ki Chang Kwon | Korea Research Institute of Standards and Science | In the modern era, advanced industrial and process technologies in various fields are known to produce harmful gases. These gases typically leak at low concentrations, but continuous exposure can cause serious harm to health and safety. Since human sensory organs cannot detect these risks or leaking hazardous gases, there has been significant interest in developing high-performance gas sensors capable of rapidly detecting harmful and hazardous gas leaks. Metal oxides possess several advantages for such applications, including ease of manufacturing, affordability, and high sensitivity to harmful gases. In this review, we highlight recent progress in the field of chemo-resistive gas sensors based on metal-oxide nanostructures. It begins by discussing the features of various nanostructure morphologies such as 0-dimensional nanospheres to nanocomposites of nanowires. It then describes methods for fabricating metal-oxide nanostructures. Finally, we describe recent advances in the design and fabrication of nanostructures for metal-oxide gas sensors using four different morphologies: 0-dimensional (0 D, nanosphere and nanoparticle), 1-dimensional (1 D, nanowire and nanorod), 3-dimensional (3 D, nanoflower and nanocomposite), and heterojunctions. Based on their morphology-dependent sensing properties, there are various fields of application for gas sensors, with different target gases. This review can serve as an overview of recent research trends and offer insights into the future development of next-generation high-performance gas sensors. | metal oxide, chemoresistive gas sensors, sensing materials, nanostructure, gas sensing | J.-K. Ko, I.-H. Park, Y.-S. Shim, K.T. Hong, and K.C. Kwon, Korean J. Met. Mater. 62, 142 (2024). | 10.3365/KJMM.2024.62.2.142
Optical Devices & Energy Materials | 2024 | 62 | 2 | 154 | 161 | 반데르발스 소재 기반의 태양전지 적용에 관한 최신 연구동향 리뷰 | A Short Review of Recent Trends in Photovoltaics Research Using Van-der Waals Materials | Hyeong Gi Park | Jae-Hyun Lee, and Keun Heo | Ajou University | In recent years, the exploration of van der Waals materials has taken center stage in the field of advanced materials research. Studies have delved deeply into the multifaceted characteristics of these materials, and in particular their potential applications in solar cell technology. Van der Waals materials, named after the unique forces binding their layers, are of high interest because of their unparalleled physical and chemical properties. Their two-dimensional (2D) nature offers a plethora of advantageous features, including a high surface-to-volume ratio, which is crucial to enhanced light absorption and electron transport. The tunable electronic properties of these materials also offer a versatile platform for customizing behavior to meet the specific requirements of solar cell applications. Their distinctive optical characteristics can also be enhanced to improve light absorption and reduce energy losses, thereby increasing overall solar cell efficiency. Recent research has not only investigated the inherent properties of van der Waals materials but also explored various techniques to combine and stack them. Such methodologies aim to exploit and optimize the synergistic effects of different materials, paving the way for next-generation solar cells with improved performance metrics. A comprehensive examination of the operating principles of these materials provides insights into their interaction with light and their subsequent electrical behavior. The study concludes with a forward-looking perspective, emphasizing how the integration of van der Waals materials could very well revolutionize the solar cell industry. Their potential to significantly boost the efficiency and stability of solar cells positions them as promising candidates for future sustainable energy solutions. | Van der Waals, 2D Transition Metal Dichalcogenides, Interface Engineering, Photovoltaics | H.G. Park, J.-H. Lee, and K.E. Heo, Korean J. Met. Mater. 62, 154 (2024). | 10.3365/KJMM.2024.62.2.154
Mechanical Behavior | 2024 | 62 | 3 | 163 | 170 | 고에너지 볼 밀링을 이용한 분산강화된 Fe-TaC 합금분말의 소결거동 및 기계적 특성평가 | Sintering Behavior and Mechanical Properties of Dispersed-Reinforced Fe-TaC Composites Produced by High Energy Ball Milling | Bum-Soon Park | Jeong-Han Lee, Jae-Cheol Park, Sung-Kil Hong, and Hyun-Kuk Park | Korea Institute of Industrial technology | In this study, a high-melting point element, tantalum carbide (TaC) was added to improve the mechanical properties and the oxidation/corrosion resistance of Fe. The Fe-TaC composites were synthesized by high energy ball milling for the mechanical alloying of the non-equilibrium phase (Fe-Ta) and the homogeneous dispersion of TaC. Fe-TaC composite samples were fabricated using 5, 10, and 20 wt.% TaC. The ductile particles (Fe) got harden and the brittle particles (TaC) were uniformly dispersed, while facilitating short-range diffusion in the ductile matrix by the high energy ball milling method. Spark plasma sintering was performed at a sintering temperature of 850 oC and pressure of 60 MPa. As the TaC contents increased, the sintering exponential (m) increased. A higher ‘m’ value indicates a lower magnitude of shrinkage, by decreasing the lattice and grain boundary (G/B) diffusion path between the pores and particles. The hardness increased from 128.9±10.4 to 444.2±20.6 kg/mm2 as the grain size decreased from 5.13 to 3.99 μm. This enhancement is attributed to the Hall-Petch relationship and dispersion strengthening effect. The mechanical properties of the sintered bodies were studied to evaluate how the different TaC content affect their characteristics. In addition, oxidation resistance increased with increasing TaC contents. It was considered that the local oxidation resistance based on the formation of an oxide layer of TaO and Fe2O3. | Fe, TaC, spark plasma sintering, high energy ball milling, mechanical property | B.-S. Park, J.-H. Lee, J.-C. Park, S.K. Hong, and H-K. Park, Korean J. Met. Mater. 62, 163 (2024). | 10.3365/KJMM.2024.62.3.163
Mechanical Behavior | 2024 | 62 | 3 | 171 | 179 | Er 합금 원소 첨가를 통해 인장 물성과 절삭성이 우수한 Ti 합금 개발 | Development of Highly Machinable Ti Alloy with Exceptional Tensile Properties by Er Alloying Element Addition | Yi Seul Choi | Jeong Mok Oh, Chan Hee Park, Wook Jin Lee, Yong ho Park, and Jong Woo Won | Korea Institute of Materials Science | This study demonstrates that the addition of the rare earth element Erbium (Er) significantly enhances the machinability and tensile properties of titanium (Ti). Pure Ti alloys and Er-added Ti alloys with 0.5-1.1wt.% Er content were prepared, and their microstructure, machinability, and tensile properties were compared. Two different types of Er secondary phase particles were identified in the microstructure: pure Er and Er-oxide. The amounts of these particles increased with higher Er content. The machinability of the Eradded Ti alloys was significantly improved due to the ability of Er secondary particles to cut machining chips or absorb heat from localized deformation within the Ti matrix. In addition, Er-added Ti alloys exhibited higher strength than pure Ti. The strength enhancement was attributed to grain refinement induced by the Er element. Er secondary phase particles reduced the β grain size during solidification, and they also served as preferential sites for α nucleation during the β → α phase transformation, resulting in a refined microstructure. In addition, the Er secondary phase contributed to the strength enhancement through the well-known precipitation strengthening mechanism. Although ductility decreased with higher Er content due to the increased amount of Er secondary phase particles, 0.5wt.% Er-added Ti showed no such degradation; its ductility was comparable to that of pure Ti. Er-oxidation was expected to reduce oxygen content within the Ti matrix, enhancing intrinsic Ti ductility; this effect offset the adverse impact on ductility caused by the Er secondary phase particles. Above 0.5wt.% Er, the adverse effects caused by the Er secondary phase particles overwhelmed the beneficial effect caused by the reduction in oxygen content. The present findings will contribute significantly to the development of highly machinable Ti alloys with superior tensile properties. | titanium, machinability, microstructure, precipitate, tensile properties | Y. S. Choi, J. M. Oh, C. H. Park, W. J. Lee, Y. H. Park, and J.W. Won, Korean J. Met. Mater. 62, 171 (2024). | 10.3365/KJMM.2024.62.3.171
Corrosion & Surface Treatment | 2024 | 62 | 3 | 180 | 189 | 고신뢰성 적층 세라믹 커패시터를 위한 침식방지형 주석도금액 개발 | Development of Electrolyte with Enhanced Corrosion Resistance for Sn Electroplating on Multi-Layer Ceramic Capacitors | Bonil Ku | Junseong Kim, Yujin Son, Kyeongseok Min, and Sung-Hyeon Baeck | Inha University | Capacitors not only store and release electricity but selectively conduct alternating current. Among the various types of capacitors, multi-layer ceramic capacitors (MLCCs) have been widely used in automotive, smartphone, and wearable devices because of their compact size and high capacitance capabilities. In this study, we have developed an electrolyte for tin electroplating on multi-layer ceramic capacitors (MLCCs) to address the barium leaching issue at the termination points of the MLCCs. This issue has been effectively mitigated by introducing NaHSO4 into the conventional tin plating electrolyte as a corrosion inhibitor. This addition facilitates a rapid reaction between the dissolved barium ions and NaHSO4, resulting in the formation of a thin passivation layer on the surface of the MLCC. The BaSO4 passivation layer effectively prohibits excessive leaching of barium ions from the glass in MLCCs, thereby maintaining chip insulation resistance and preventing crack formation. However, the chemical reaction of NaHSO4 and the formation of the passivation layer can lead to the generation of tin hydroxide precipitates due to pH fluctuations. To address this issue, we increase the amount of complexing agent from 100 g/L to 130 g/L. This adjustment enhanced the ability of tin ions to form stronger complexes, thereby enabling stable electrodeposition on the termination of MLCC. Consequently, the final electrolyte for Sn electroplating (denoted as LW-3) simultaneously achieves corrosion resistance and practical working efficiency, resulting in a uniform 5.4 μmthick tin plating layer with outstanding solderability, and high temperature/humidity stability. | multi-layer ceramic capacitor, termination, Sn electroplating, corrosion resistance, complexing agent | B.I. Ku, J.S. Kim, Y.J. Son, K.S. Min, and S.-H. Baeck, Korean J. Met. Mater. 62, 180 (2024). | 10.3365/KJMM.2024.62.3.180
Smelting & Refining | 2024 | 62 | 3 | 190 | 203 | 친환경 Ti 및 TiH2 분말 제조를 위한 TiO2의 칼슘열환원에 대한 기초연구 | Investigation of the Calciothermic Reduction of TiO2 for the Green Production of Ti and TiH2 Powders | Sung-Hun Park | Jungshin Kang and Ho-Sang Sohn | Seoul National University | To develop an eco-friendly titanium (Ti) production process, the calciothermic reduction of titanium dioxide (TiO2) was investigated. The mechanism involved in the reduction of TiO2 using calcium (Ca) was examined. The influence of a molten salt, calcium chloride (CaCl2), on the calciothermic reduction was investigated by conducting experiments at 1123 – 1223 K in an argon (Ar) atmosphere for the duration of 0.5 – 9 h. When CaCl2 was used as a molten salt, the oxygen (O) concentration in Ti decreased to 0.162 mass% owing to the removal of calcium oxide (CaO) from the surface of the Ti particles. In addition, the use of a CaCl2 – lithium chloride (LiCl) molten salt decreased the reaction temperature to 1073 K and the O concentration in the obtained Ti reached 0.333 mass%. Furthermore, after the calciothermic reduction of TiO2 at 1173 K using a perforated crucible, the residual Ca-containing salt was sufficiently separated in-situ from the crucible, and a mixture of Ti and TiH1.924 was produced via hydrogenation at 1023 K by changing the atmosphere gas from Ar to hydrogen gas (H2). The results of this study demonstrate the feasibility of the calciothermic reduction of TiO2 for the eco-friendly production of Ti and TiH2 powders. | titanium dioxide, titanium, calciothermic reduction, calcium chloride, lithium chloride, hydrogen | S.-H. Park, J.S. Kang and H.-S. Sohn, Korean J. Met. Mater. 62, 190 (2024). | 10.3365/KJMM.2024.62.3.190
Smelting & Refining | 2024 | 62 | 3 | 204 | 211 |  | Identification of Solvent Extraction of Au(III) by Cyanex 272 from Hydrochloric Acid Solutions | Thi Nhan Hau Nguyen | Man Seung Lee | Mokpo National University | Bis(2,4,4-trimethylpentyl)phosphinic acid (Cyanex 272) is known to selectively extract Au(III) from dilute to concentrated hydrochloric acid solutions. Therefore, Cyanex 272 can be employed in the separation of Au(III) from the hydrochloric acid leaching solutions of secondary resources containing gold metal. This work identified the extraction reaction of Au(III) by Cyanex 272 from the hydrochloric acid solutions. Au(III) extraction data was obtained by varying the concentrations of HCl (1-9 M), Au(III) (0.1-1 g/L) and Cyanex 272 (0.01-0.1 M). Among the three variables, it was found that HCl concentration had the most pronounced effect on the extraction of Au(III), which increased with HCl concentration. The extraction reaction of Au(III) by Cyanex 272 is proposed by applying slope analysis method to the extraction data. Comparison of Fourier transform infrared spectroscopy results for the fresh and loaded Cyanex 272 revealed no change in the chemical structure of Cyanex 272 after the extraction. Nuclear magnetic resonance spectroscopic data showed a change in the characteristic peaks of the phosphorus atom of Cyanex 272, indicating the formation of a coordinative bond between Au(III) and Cyanex 272. FT-IR and NMR data together with application of slope analysis clearly verified that molecular Cyanex 272 takes parts in the extraction of Au(III). | gold, hydrochloric acid, Cyanex 272, FT-IR spectra, NMR spectra | T. N. Hau Nguyen, M. S. Lee, Korean J. Met. Mater. 62, 204 (2024). | 10.3365/KJMM.2024.62.3.204
Modeling and Simulation | 2024 | 62 | 3 | 212 | 221 | 계면 스위칭 멤리스터 소자 구조와 신경망 회로 성능에 대한 시뮬레이션 연구 | Simulation Study of Interfacial Switching Memristor Structure and Neural Network Performance | Yun Hyeok Song | Ji Min Lim, Sagar Khot, Dongmyung Jung, and Yongwoo Kwon | Hongik University | In this study, the architecture of an interfacial switching memristor, which has a metal-insulatormetal structure of Pt/SrTiO3/Nb-SrTiO3 was investigated. The performance of a neural network that uses memristors as its synapse components was also examined with system-level simulations. A finite element solver, COMSOL Multiphysics, was used to simulate synaptic device characteristics, specifically, the conductance change, using a series of pulses for a given architecture. An open-source software, NeuroSim, was used to simulate the ability of the neural network to recognize and identify handwritten digits. Electrostatics, mass transport, and thermionic emission equations were numerically solved in a fully coupled manner to model the Schottky barrier height modulation at the Pt/SrTiO3 contact using the applied bias. The barrier height is a function of the oxygen vacancy concentration in the SrTiO3 near the contact. The gradual change of the oxygen vacancy concentration profile caused by successive pulses results in the gradual change of conductance. Utilizing the simulations, the influences of device structure modification, and more specifically, changing the size of the Schottky contact, on long-term potentiation and depression were analyzed for planar devices. The results show that a smaller Schottky contact yields a higher digit recognition rate. Based on this finding, a three-dimensional device architecture that is vertically stackable was designed. | Interfacial switching memristor, Schottky barrier height modulation, Synaptic device, Device simulation | Y. H. Song, J. M. Lim, S. Khot, D.m. Jung, and Y.W. Kwon, Korean J. Met. Mater. 62, 212 (2024). | 10.3365/KJMM.2024.62.3.212
Modeling and Simulation | 2024 | 62 | 3 | 222 | 228 | 다중물질의 초소수성 원통 위 거동: 액적 크기 및 계면각도의 영향 | Behavior of Compound Materials on Superhydrophobic Cylinders: Effects of Droplet’s Size and Interface Angle | Woorak Choi | Sungchan Yun | Korea National University of Transportation | Compound droplets can consist of two or more immiscible substances sharing an interface. Among such droplets, the low-viscosity component of Janus droplets can exhibit peculiar bouncing behavior on nonwettable surfaces. There have been recent advances in droplet control technologies, however the impact dynamics of droplets on complex surfaces, and strategies to control their behavior, have not been extensively studied. This study employs the volume of fluid method to analyze the effects of Janus droplet size and the initial interface angle on the dynamics of the two fluidic components in droplets on superhydrophobic cylinders. Janus droplets are composed of low-viscosity (W-) and high-viscosity liquid (G-component). The dynamic characteristics of Janus droplets are investigated as a function of Weber number (We), initial interface angle, the ratio of the droplet’s diameter to the cylinder’s diameter, and viscosity ratio (α). Numerical models provide a regime map of the separation ratio of Janus droplets based on We and α, and the influence of droplet size on asymmetric bouncing is discussed. This study also examines the threshold We at which separation begins after impact, varying with droplet size and α. In addition, the shape evolutions of the droplets are discussed for various initial interface angles to understand the bouncing behavior and separation efficiency. This study is expected to provide valuable strategies for controlling droplet behavior and separation in applications such as liquid purification, rheology, and solidification. | superhydrophobic surface, compound material, Janus material, interfacial dynamics | W.R. Choi, S.C. Yun, Korean J. Met. Mater. 62, 222 (2024). | 10.3365/KJMM.2024.62.3.222
Material Analysis & Characterization | 2024 | 62 | 3 | 229 | 238 | 진공 브레이징을 통해 제조한 TiAl/HI-TEMP 820/SCM440H 재료의 공정 온도에 따른 미세조직 및 기계적 특성 평가 | Evaluation of Microstructure and Mechanical Properties of TiAl/HI-TEMP 820/ SCM440H Materials Manufactured through Vacuum Brazing according to Process Temperature | Sang-Kyu Yoo | Ji-Won Kim, Cho-Long Lee, Myung-Hoon Oh, and In-Chul Choi | Kumoh National Institute of Technology | The TiAl alloy is attracting attention as a lightweight and heat-resistant material, because of its high specific strength, excellent high-temperature formability, and fatigue strength. However, its applications are limited by its high unit price and low room temperature ductility. To overcome this issue, dissimilarly bonded materials have been extensively employed. This involves joining a brittle metal to a low-cost metal that possesses excellent plasticity, using various dissimilar bonding techniques. In this study, TiAl/HI-TEMP 820/SCM440H materials were fabricated using a vacuum brazing process under different temperature conditions. After the brazing process, the microstructure of the interfacial area revealed seven distinct layers resulting from chemical reactions between the base metals and the filler metal. These reaction layers consisted of a Ni solid solution, intermetallic compounds (Ti3Al, TiNi2Al, Ti2Ni, FeNi), and borides (CrB, TiB2, FeB). To analyze the effect of brazing temperature on the relationship between the microstructure and mechanical properties at the interface of TiAl/HI-TEMP 820/SCM440H materials, conventional uniaxial tests and nanoindentation tests were performed. The measured nanohardness exhibited a significantly large distribution for each reaction layer, with the highest hardness values observed in the intermetallic compounds and borides layers. Additionally, room temperature tensile tests confirmed that fractures initiated in the highhardness and brittle intermetallic compounds and borides layers. | TiAl, Vacuum brazing, Bonding interface, Mechanical properties, Nanoindentation | S.-K. Yoo, J.-W. Kim, C.-L. Lee, M.-H. Oh, and I.-C. Choi, Korean J. Met. Mater. 62, 229 (2024). | 10.3365/KJMM.2024.62.3.229
Electronic Materials | 2024 | 62 | 3 | 239 | 249 | 유연 압저항 센서에 적용되는 나노 소재 및 구조 설계에 대한 최신 연구 동향 | Research Progress in Nano Materials and Structural Designs for Flexible Piezoresistive Sensors | Yeoul Kang | Jung Woo Lee | Pusan National University | This review provides an overview of recent advances in the materials and structural design of flexible piezoresistive sensors, which are of significant interest as smart devices in the Fourth Industrial Revolution. Recent research has focused on addressing demand for a wide pressure range and high sensitivity for use in diverse applications. In terms of sensor materials, this review begins by introducing elastomers used for matrix and substrate, which provide exceptional conformability to curved surfaces and mechanical flexibility to withstand stretching and bending. They can also incorporate sensing materials in various forms of nanostructures capable of effectively transmitting electrical signals, exploiting the nanomaterial’s electrical properties and conductivity pathways formation mechanisms under pressure, which define the sensor’s characteristics. Additionally, this review explores structural design considerations, including different types of microstructures that can deform easily even under low pressure, enhancing sensor sensitivity, as well as hierarchical structures capable of gradual changes in contact area to provide a wide range of operating pressures. Moreover, the review discusses time- and cost-efficient microfabrication techniques to facilitate practical utilization of the device. This review then summarizes the applications of high-performance sensors in fields such as health monitoring, including pulse detection and motion tracking, robotics, and human-machine interaction involving components such as touch screens and keypads. | Flexible piezoresistive sensor, Nanomaterial, Microstructure, Hierarchical structure, Wearable device | Y.U Kang, J. W. Lee, Korean J. Met. Mater. 62, 239 (2024). | 10.3365/KJMM.2024.62.3.239
Phase Transformation | 2024 | 62 | 4 | 251 | 256 | Ti-Ni-Fe 합금의 R상 변태온도에 미치는 Fe 조성과 열처리 온도의 영향 | Effect of Fe Composition and Heat Treatment Temperature on the Transformation Temperature of R-Phase of Ti-Ni-Fe Alloy | Wonseok Kim | Nayoung Keum, Jinyoung Kim, and Jaeil Kim | Dong-A University | R-phase transformations in TiNi shape memory alloys (Nitinol) have various applications because of their small thermal hysteresis and low fatigue resistance. Adding a third element such as Fe or Al is one of the useful ways to induce R-phase transformation. Controlling the R-phase transformation temperature is crucial for industrial and bio-field applications. However, the effects of adding Fe have rarely been reported. In this study, the effects of Fe addition and heat treatment temperature on the Rphase transformation temperature of TiNiFe shape memory alloys were systematically investigated. Results showed that increasing Fe composition decreases the R-phase and martensitic transformation temperatures of 19K/1at%Fe and 51 K/1at%Fe, respectively. Additionally, in the Ti–49Ni–1Fe alloy, rather than a martensite transformation, the R phase transformation temperature was constant irrespective of heat treatment temperature and increasing number of thermal cycles. This means that the R-phase transformation temperature is not affected by dislocation density resulting from the heat cycling or cold working processes. This allows practical applications of R-phase transformation to be easily realized. Furthermore, this means that the R-phase transformation temperature is only affected by the Ni content of the matrix. | Shape memory alloy, heat treatment temperature, R phase transformation, ternary system, Ti-Ni-Fe | Wonseok Kim, Nayoung Keum, Jinyoung Kim, and Jaeil Kim, Korean J. Met. Mater. 62, 251 (2024). | 10.3365/KJMM.2024.62.4.251
Corrosion & Surface Treatment | 2024 | 62 | 4 | 257 | 266 | Twin wire arc spray 공정을 통해 제작된 Al-Al2O3 복합소재 미끄럼 방지 코팅의 우수한 마모 저항성 | A Novel Al-Al2O3 Non-Skid Composite Coating with Improved Wear Resistance Fabricated by Twin Wire Arc Spraying | Hansol Kwon | Youngjin Park, Yongjin Kang, Dohyun Kim, Uk Hee Nam, and Eungsun Byon | Korea Institute of Materials Science | In this study, novel non-skid Al-Al2O3 coatings with improved wear resistance were fabricated using twin wire arc spray (TWAS). TWAS Al coating was prepared as a reference sample and representative TWAS parameters (working distance, process gas pressure, arc current) were controlled to fabricate different Al-Al2O3 coatings. The Al-Al2O3 coatings showed a superior static coefficient of friction and higher surface roughness than the Al coating. The microstructural analysis of the Al-Al2O3 coatings revealed that the coatings contained Al splats, partially-melted Al2O3 particles, fully-melted Al2O3 splats and pores. The porosity and Al2O3 content of the Al-Al2O3 coatings varied with different process parameters. The Vickers hardness of the Al matrix showed a similar value in all samples, which means the deposition phenomena was the same. Ball-on-disc wear test with a Si3N4 ball was used to evaluate the wear resistance of the TWAS coatings. The weight loss of the Al-Al2O3 coatings were only 4.8 ~ 17.0 % of the Al coating, indicating that the wear resistance of the TWAS Al-Al2O3 coatings was superior. The TWAS coatings showed a complex wear mechanism, such as splat wear and abrasive wear. The distributed Al2O3 particles in Al-Al2O3 coating successfully suppressed the abrasive wear of the Al matrix, which contributed to the enhanced wear resistance. The results in this study indicated that the Al-Al2O3 composite coating has potential use as a novel non-skid coating. | Twin wire arc spray (TWAS), Non-skid coating, Composite coating, Process optimization, Ball-on-disc test | Hansol Kwon, Youngjin Park, Yongjin Kang, Dohyun Kim, Uk Hee Nam, and Eungsun Byon, Korean J. Met. Mater. 62, 257 (2024). | 10.3365/KJMM.2024.62.4.257
Corrosion & Surface Treatment | 2024 | 62 | 4 | 267 | 274 | IN792 초내열 합금의 고온 산화 거동에 미치는 결정립 크기의 영향 | Effect of Grain Size on High Temperature Oxidation Behavior of IN792 Superalloy | Ji-Ye Bang | Dong-Hyun Lee, and Soo Yeol Lee | Chungnam National University | It is known that Ni-based superalloys possess superior mechanical properties in high-temperature and high-pressure environments. One of the drawbacks of these alloys is their tendency to oxidize at high temperatures. Improving their oxidation properties and obtaining a fundamental understanding of the underlying mechanism of their oxidation behavior are critical for high temperature applications. In this work, we manufactured IN792 Ni-based alloys with two different grain sizes to examine the effect of grain size on oxidation behavior at 850oC and 980oC. The oxidation rate became faster as the grain size became finer, and at 850oC, the oxide layer was composed of external oxides (TiO2/NiO, Ni-Co-Cr-O, Cr2O3), internal oxides (TiTaO4, non-oxidized layer, Al2O3) and a precipitate-free zone (PFZ). At 980oC, this structure became unstable due to the diffusion of Ni, and in particular, a lot of exfoliation of external oxides occurred in the coarse grain. Regardless of the structure of the oxide layers, the thickness of the PFZ increased significantly in the fine grains with a low  fraction. Compared to the hardness of external Cr-rich oxides of ~500 HV, the hardnesses of the internal oxides consisting of Al-rich and Ni-Al-O were approximately 1000 HV and 1500 HV, respectively. Therefore, the most vulnerable position is expected to be the interfacial boundary between the external oxide and internal oxide, and this resulted in the ease of exfoliation of the external oxide in this location, by exposing the Ni-Al-O oxide to the surface in the coarse grain at 980oC. The current work can be a useful method in the design of Ni-based superalloys by controlling the grain size of the components. | Ni-based superalloy, high-temperature oxidation, grain size | Ji-Ye Bang, Dong-Hyun Lee, and Soo Yeol Lee, Korean J. Met. Mater. 62, 267 (2024). | 10.3365/KJMM.2024.62.4.267
Smelting & Refining | 2024 | 62 | 4 | 275 | 283 | 폐리튬배터리(LIBs)에서 유가금속(Ni, Co, Mn, Li) 회수 시 발생하는 황산나트륨의 처리 및 회수 연구 | A Study on the Treatment and Recovery of Sodium Sulfate (Na2SO4) Generated When Recovering Valuable Metals (Ni, Co, Mn, Li) from Waste Lithium Ion Batteries(LIBs) | Yeonchul Cho | Minhyuk Seo, Youngjae Lee, and Jaewoo Ahn | Daejin University | Concerns have arisen regarding the high concentrations of sodium sulfate in wastewater resulting from the waste Li-ion battery wet recycling process. In addressing this issue, Bipolar electrodialysis was employed to desalinate high-concentration sodium sulfate and recover it as sulfuric acid and sodium hydroxide. The investigation encompassed various experimental variables, such as applied voltage (maintained at a constant level), feed solution concentration, the initial concentrations of sulfuric acid and sodium hydroxide, and volume ratio (F/A/B). Optimal conditions were determined by assessing water migration (%), the recovery rates (%) of sulfuric acid and sodium hydroxide, concentration of the recovered substances, process time, and energy consumption. A higher applied voltage was found to reduce process time while increasing energy consumption, with the 25 V condition considered preferable. When utilizing a highconcentration feed solution, energy consumption rises; however, it decreases per unit of processed solution, rendering a 1.30 M Na2SO4 feed solution preferable. Increasing initial concentrations of sulfuric acid and sodium hydroxide substantially prolonged process time and increased energy consumption, emphasizing the advantage of commencing with low initial concentrations. Adjusting the volume ratio facilitated the concentration and recovery of sulfuric acid and sodium hydroxide with minimal impact on process time or energy consumption. Under the identified optimal conditions, the recovery of 1.70 M sulfuric acid and 2.44 M sodium hydroxide was achieved. | LIBs recycling, Bipolar electrodialysis, Sodium sulfate recycling, Metal recovery, Membrane | Yeonchul Cho, Minhyuk Seo, Youngjae Lee, and Jaewoo Ahn, Korean J. Met. Mater. 62, 275 (2024). | 10.3365/KJMM.2024.62.4.275
Electronic Materials | 2024 | 62 | 4 | 284 | 291 |  | Surfactant Composition Dependent Evolution of Electronic/Structural Properties of P3HT Nanoparticle Colloids Synthesized via Mini-Emulsion Technique | Byoung-Nam Park |  | Hongik University | This study investigates the influence of surfactant (sodium dodecyl sulfate, SDS) concentration on the size and optoelectronic properties of poly(3-hexylthiophene) (P3HT) nanoparticles (NPs) synthesized via the mini-emulsion technique. P3HT NPs were fabricated with varying SDS concentrations. The size dependent optoelectronic properties, including the highest occupied molecular orbital (HOMO) and the lowest unoccupied molecular orbital (LUMO) levels, were analyzed through photoelectron spectroscopy in air, UVVis absorption spectroscopy and cyclic voltammetry. A clear trend of decreasing NP size with increasing SDS concentration was observed. Higher SDS levels resulted in smaller NPs with enhanced pi-pi stacking and shorter conjugation lengths. This structural change led to a noticeable shift in HOMO and LUMO levels, indicating a direct correlation between surfactant concentration and the electronic properties of the P3HT NPs. The absorption spectra revealed a decrease in the A0-0/A0-1 ratio with smaller NP size, suggesting a transition towards more pronounced H-aggregate characteristics. As the size of the P3HT NPs decreases, there is a notable increase in H-aggregate formation. This increase can be attributed to enhanced interchain interactions between the polymer chains. In smaller NPs, the surface area-to-volume ratio is higher, leading to more significant interactions between adjacent polymer chains. These interactions promote the formation of H-aggregates, characterized by their interchain pi-pi stacking, which differs from the intrachain coupling observed in J-aggregates. | P3HT colloids, mini-emulsion, aggregates, surfactant, conjugation | Byoung-Nam Park, Korean J. Met. Mater. 62, 284 (2024). | 10.3365/KJMM.2024.62.4.284
Electronic Materials | 2024 | 62 | 4 | 292 | 298 |  | Tuning Dielectric Constant of P3HT by Ultrasound-Induced Aggregation | Byoung-Nam Park |  | Hongik University | Poly(3-hexylthiophene) (P3HT), a semiconducting polymer, is integral to the development of organic electronic devices. Its optoelectronic properties are significantly influenced by the nature of its intermolecular interactions, predominantly classified as J-type and H-type couplings. This study investigates the effect of sonication on the dielectric properties of P3HT, focusing on the transition from J-type (or less prominent H-type) to H-type intermolecular interactions, accompanied by disorder-order transformation. The research determined that sonication leads to a significant change in the dielectric properties of P3HT by forming distinct ordered regions interspersed within disordered or quasi-ordered areas. Specifically, there is an observable transition from J-type to H-type aggregation, which has profound effects on the material's electronic structure and optoelectronic performance. This transition was confirmed by changes in the absorption and photoluminescence spectra, indicating a more localized electronic character and the formation of non-emissive excitons in the case of H-aggregates. Increased dielectric constant after sonication is attributed to interface polarization, especially the Maxwell-Wagner-Sillars polarization. This effect is likely because new interfaces are created between the ordered regions and disordered/quasi-ordered regions within the P3HT material, where charges can accumulate as a result of disorder-order transformation. Our research contributes to the broader understanding of polymer physics and the development of organic electronic devices by showing how the manipulation of microstructural environments can control material properties. | dielectric constant, disorder-order transformation, crystallinity, interface polarization | Byoung-Nam Park, Korean J. Met. Mater. 62, 292 (2024). | 10.3365/KJMM.2024.62.4.292
Optical Devices & Energy Materials | 2024 | 62 | 4 | 299 | 305 |  | Improvement in the Hydrogen-Storage Properties of Mg2Ni by Adding LiBH4 | Young Jun Kwak | Myoung Youp Song and Ki-Tae Lee | Jeonbuk National University | To improve the hydrogen-storage properties of Mg2Ni, LiBH4 was added by milling in hydrogen atmosphere (reactive mechanical milling, RMM). Mg2Ni-10LiBH4 was prepared with a composition of 90 wt% Mg2Ni + 10 wt% LiBH4. The quantity of released hydrogen (Hr) versus temperature T curve for Mg2Ni- 10LiBH4 was obtained by heating at a rate of 4~5 K in 1.0 bar hydrogen. The hydrogen-storage properties of the sample were investigated. The phases formed were examined from the x-ray diffraction (XRD) patterns of the samples after RMM, and after hydrogen-absorption and release cycling. The XRD pattern of Mg2Ni- 10LiBH4 showed that this sample contained Mg2Ni, Mg2NiH4, o-LiBH4, h-LiBH4, Ni, and MgH2. The dHr/dT versus T curve exhibited three peaks at 325 K, 563 K, and 600 K, respectively. The peak at 325 K is for the hydrogen release from o-LiBH4 and h-LiBH4. The peak at 563 K is for the hydrogen release from Mg2NiH4 and the peak at 600 K is for the hydrogen release from Mg2NiH4 and MgH2. The RMM of Mg2Ni with added LiBH4 creates defects and cracks. RMM facilitates nucleation, increases reactivity, and shortens the diffusion distances of hydrogen atoms. Expansion and contraction of lattices due to cycling has effects similar to, but weaker than, the effects of RMM. | hydrogen-storage properties, Mg2Ni, LiBH4, XRD patterns, hydrogen absorption and release curves | Young Jun Kwak, Myoung Youp Song and Ki-Tae Lee, Korean J. Met. Mater. 62, 299 (2024). | 10.3365/KJMM.2024.62.4.299
Composite Materials | 2024 | 62 | 4 | 306 | 311 |  | Enhancement of Flexural Strength by Slip Casting Cordierite Ceramics with h-BN Nanoparticles | Chul Oh Park | Jong Hyun Lee, Dong Kyun Lee, Hyun Jun Cho, Sung Hwan Yim, and Kyu Hyoung Lee | Yonsei University | In this study, we enhanced the flexural strength of cordierite ceramics by incorporating h-BN (hexagonal boron nitride) nanoparticles, facilitated by the slip casting process. Initially, commercial cordierite powder with an average particle size of 10 mm underwent a ball-milling process to reduce the size to 2.5 mm and simultaneously achieve a narrower particle size distribution. The resulting slurry, composed of 67% solid content, exhibited improved stability during the slip casting process for both pristine cordierite and the mixture containing 1 – 2 wt% h-BN nanoparticles. After sintering, the bulk material containing 2wt% h-BN nanoparticles demonstrated a remarkable flexural strength of 174.8 MPa, a significant improvement compared to the initial 119.5 MPa obtained without the addition of h-BN. It is worth noting that the introduction of h-BN nanoparticles did not induce substantial changes in dielectric constant and thermal conductivity, indicating that the desired mechanical enhancement did not compromise other crucial material properties. This research demonstrates a successful approach to concurrently optimize the flexural strength, dielectric constants, and thermal conductivity of cordierite ceramics. This breakthrough opens up new avenues for advanced applications in a wide range of fields, from electronics to aerospace, where high-strength, thermally stable materials are in demand. | flexural strength, cordierite, hexagonal boron nitride, slip casting | Chul Oh Park, Jong Hyun Lee, Dong Kyun Lee, Hyun Jun Cho, Sung Hwan Yim, and Kyu Hyoung Lee, Korean J. Met. Mater. 62, 306 (2024). | 10.3365/KJMM.2024.62.4.306
Material Analysis & Characterization | 2024 | 62 | 4 | 312 | 322 | 방열 모듈 적용을 위한 Cu/Sn-3.0Ag-0.5Cu/Al 접합부의 계면 반응 및 접합강도에 미치는 후속 열처리 영향 분석 | Effects of Post-annealing Condition on Interfacial Reaction and Bonding Strength of Cu/Sn-3.0Ag-0.5Cu/Al Joint for Heat Dissipation Module Application | Dong Ik Jeong | Gahui Kim, Doheon Kim, Minchul Oh, Geon-Hong Kim, and Young-Bae Park | Andong National University | The effects of post-annealing times at 150°C on the bonding strength and interfacial characteristics of Cu/Sn-3.0Ag-0.5Cu (SAC305)/Al were systematically evaluated. In the as-bonded sample, Cu6Sn5 intermetallic compound (IMC) was formed at the upper Cu/SAC305 interface, while Ag3Al IMC was formed at the lower SAC305/Al interface, and a black layer of Al2Cu IMC was formed at a distance of about 20 μm from the Al interface. The Al atoms from the Al pad diffused towards the SAC305 solder during the bonding process and reacted with Cu to form the Al2Cu IMC. After post-annealing for 500 h at 150°C, the growth of Cu-Sn and Al2Cu IMCs followed a linear relationship with the square root of the annealing time, which could be understood by a diffusion-dominant mechanism. To measure the bonding strength, the lap shear test was evaluated on the Cu/SAC305/Al structure with time during post-annealing at 150°C. Initial bonding strength of around 118.80 MPa decreased to 92.4MPa after post-annealing for 200h, and then remained constant until 500 h. And the fracture locus was the mixed mode of SAC305/Al2Cu interface and cohesive inside SAC305 solder. Also, when the post-annealing time was increased from 150 h to 200 h, the fracture toughness decreased sharply from 438 J/m3 to 100 J/m3. This decrease seems to be closely related to an increase in the SAC305/Al2Cu interface fracture mode. This is believed to be due to the increase in the SAC305/Al2Cu interface fracture mode due to the growth of the Al2Cu layer thickness. | post-annealing, lap shear test, intermetallic compound, bonding strength, toughness | Dong Ik Jeong, Gahui Kim, Doheon Kim, Minchul Oh, Geon-Hong Kim, and Young-Bae Park, Korean J. Met. Mater. 62, 312 (2024). | 10.3365/KJMM.2024.62.4.312
ERRATUM | 2024 | 62 | 4 | 323 | 324 | Erratum to: X-선 회절을 통한 적층제조 A356.2 알루미늄 합금의 잔류응력 분석 | Erratum to: Residual Stress Analysis of Additive Manufactured A356.2 Aluminum Alloys using X-Ray Diffraction Methods | SangCheol Park | InYeong Kim, Young Il Kim, Dae-Kyeom Kim, Soong Ju Oh, Kee-Ahn Lee, and Bin Lee | Korea Institute of Industrial Technology |  |  | SangCheol Park, InYeong Kim, Young Il Kim, Dae-Kyeom Kim, Soong Ju Oh, Kee-Ahn Lee, and Bin Lee, Korean J. Met. Mater. 62, 323 (2024). | 10.3365/KJMM.2024.62.4.323
Mechanical Behavior | 2024 | 62 | 5 | 325 | 333 | Fe-15Mn-0.6C-2Al 쌍정유기소성강의 상온 Notch 인장파괴 거동 | Notched Tensile Fracture of a Fe-15Mn-0.6C-2Al Twinning Induced Plasticity Steel at Room Temperature | Sang Hyup Yoo | Ki-Chae Chung, Hee-Beom Moon, Kyung Hoon Lee, and Kyung-Tae Park | Hanbat National University | The tensile fracture behavior of an Al-bearing TWIP steel was investigated by conducting a series of tensile tests on smooth and notched specimens with different notch geometries, focusing on the effects of evolution of the stress triaxiality and the effective strain during deformation. The flow curve and digital image correlation (DIC) analysis evidenced suppression of dynamic strain aging due to Al addition, and therefore, the effects of local inhomogeneous deformation associated with Portevin-Le Chatelier (PLC) band on fracture could be excluded. The smooth specimen fractured with negligible necking despite the absence of PLC bands. As a result, the effective strain was uniform through the gage section and the stress triaxiality () of ~0.33 was nearly unchanged over the entire cross-section up to the maximum load. This led to the fracture surface of the smooth specimen being entirely covered with fine equiaxed dimples. For notched specimens, the fracture strain was drastically reduced with decreasing notch radius, indicating the high notch susceptibility of the steel. The effective strain of the notched specimens was the highest at the edge of the notch root, regardless of the notch radius, so cracks first developed at the surface of the notch root. Although the  at the center of the notched specimens (0.40~0.48 depending on the notch radius) was higher than that of the smooth one, the center of the fracture surface of all notched specimens exhibited dimple features that were very similar to the smooth one, even in size. In contrast, in spite of the same  of ~0.33, fractography at the edge of the notched specimens revealed a fracture mode transition from dimple fracture to void sheet fracture to quasi-cleavage fracture as the notch radius decreased. The present results were rationalized in terms of the local evolution of stress triaxiality and effective strain during deformation, which were analyzed using the finite elemental method and DIC technique. It can be said that the fracture mode of TWIP steel, showing limited necking, was more influenced by the distribution and/or gradient of stress traiaxiality and effective strain rather than their local absolute values - that is, the severer their gradient is, the easier the quasi-cleavage fracture occurs. | Twinning Induced Plasticity Steel, Notch Tensile Fracture, Fractography, Effective Strain, Stress Triaxiality | Sang Hyup Yoo, Ki-Chae Chung, Hee-Beom Moon, Kyung Hoon Lee, and Kyung-Tae Park, Korean J. Met. Mater. 62, 325 (2024). | 10.3365/KJMM.2024.62.5.325
Corrosion & Surface Treatment | 2024 | 62 | 5 | 334 | 339 | 금속산화물 분말의 수소환원에 의한 W-Ni-Cu 합금분말의 합성 | Preparation of W-Ni-Cu Alloy Powder by Hydrogen Reduction of Metal Oxides | Youn Ji Heo | Eui Seon Lee, Ji Won Choi, Jongmin Byun, and Sung-Tag Oh | Seoul National University of Science and Technology | The effect of powder processing on the microstructure and sinterability of the heavy alloy W-Ni- Cu was investigated. The heavy alloy powders were prepared by the ball milling and hydrogen reduction of metal oxide powders. As the milling time increased, the size of the powder mixture decreased and at 5 h of milling was found to be about 2.5 μm. Microstructural analysis revealed that the powder mixture was changed to W and NiCu alloys with an average particle size of about 200 nm after hydrogen reduction at 800°C for 2 h. The reduction kinetics of the oxide powder mixture was evaluated by the amount of peak shift with heating rates using TGA in a N2-10% H2 atmosphere. The activation energy of the reduction reaction, calculated from the slope of the Kissinger plot, was measured to be 42.8 kJ/mol for CuO, 57.9 kJ/mol for NiO, and 50.1~112.6 for kJ/mol WO3. The relative densities of the heavy alloy sintered at 1100oC and 1200oC using oxide powder were 81.4% and 96.0%, while the specimen using metal powder as a raw material showed a relatively low value of 67% and an inhomogeneous microstructure. It was explained that the changes in sintered microstructure with different powder synthesis methods are mainly due to the powder characteristics, such as the size of the particles of the initial mixed powder. | W-Ni-Cu heavy alloy, ball milling, hydrogen reduction, sintering, microstructure | Youn Ji Heo, Eui Seon Lee, Ji Won Choi, Jongmin Byun, and Sung-Tag Oh, Korean J. Met. Mater. 62, 334 (2024). | 10.3365/KJMM.2024.62.5.334
Plastic Working & Materials Processing | 2024 | 62 | 5 | 340 | 350 | 내 플라즈마 특성 강화를 위한 Y2O3 필름의 이온 빔 보조 증착 공정 최적화 | Optimization of Ion Beam-Assisted Deposition Process for Y2O3 Film to Enhance Plasma Resistance | Choluk Oh | Ojun Kwon, Younghun Bae, Hyejin Shin, Young Min Kwon, and Byungjin Cho | DFTECH | A ceramic-based plasma etcher window (Lid) requires robust resistance to plasma, especially when exposed to harsh fluorine-based plasma conditions. In this study, a Y2O3 film was deposited using e-beam evaporation with ion beam-assisted deposition (IBAD), and the physical properties of the IBAD-based Y2O3 coating film were thoroughly examined to enhance the mechanical and chemical resistance of the ceramic part, including the Y2O3 film, against etching plasma. The hardness and surface morphology of the IBADbased Y2O3 could be precisely controlled by various deposition processing parameters, such as beam voltage, beam current, and Ar/O2 gas ratio. Following the IBAD deposition of the Y2O3 film, a plasma etching process (Ar/CF4 mixture gases with 150 W RF power for 60 minutes) was applied to evaluate the plasma resistance of the deposited Y2O3 coating film. The surface morphology characteristics of the Y2O3 films were compared using atomic force microscopy, and their grain size was studied through scanning electron microscopy image analysis. Furthermore, a nanoindenter was used to determine the hardness of the Y2O3 film. These results suggest that optimizing the IBAD coating process requires an in-depth study that fully considers the correlation between deposition processing parameters and physical properties. This optimization can be instrumental for enhancing the durability of the ceramic part. | ceramic chuck, plasma resistance, Y2O3 film, ion beam-assisted deposition, deposition parameters | Choluk Oh, Ojun Kwon, Younghun Bae, Hyejin Shin, Young Min Kwon, and Byungjin Cho, Korean J. Met. Mater. 62, 349 (2024). | 10.3365/KJMM.2024.62.5.349
Powder Metallurgy | 2024 | 62 | 5 | 351 | 359 | 선택적 레이저 용융 Ti6Al4V-Equine Bone 나노 복합재료의 마찰 및 마모 특성 | Friction and Wear Behavior of Selective Laser Melted Ti6Al4V-Equine Bone Nanocomposites | Se-Hee Kim | Su-Hyun Bae, Sang-Bae Park, Hoon Seonwoo, and Se-Eun Shin | Sunchon National University | Ti6Al4V is commonly used in implants because of its excellent mechanical properties, corrosion resistance, and biocompatibility. While Hydroxyapatite (HAp) is typically used for strong biological bonding between Ti6Al4V implants and bone tissue, this study takes a different approach by incorporating Equine Bone (EB), which has a chemical structure similar to human bone tissue, as a substitute for HAp. In this study, to develop implant materials with a low elastic modulus, high strength, and excellent wear resistance, Ti6Al4V used in biomedical applications was combined with natural EB. Subsequently, a Ti6Al4V-0.05EB composite was fabricated using ball milling followed by Selective Laser Melting (SLM). SLM can reproduce even the interior of a 3D structure, so various studies are being conducted to apply it as a biomaterial. However, Ti6Al4V alloys produced by SLM are known to have low ductility due to localized heat gradients, rapid solidification, and cooling rates. This reduced ductility can result in decreased formability of biomaterials, and the high elastic modulus may lead to stress shielding phenomena, potentially reducing the lifespan of the biomaterial. To minimize this, a post-heat treatment was applied to the Ti6Al4V-0.05EB composite material manufactured by SLM. Afterwards, the microstructure, mechanical properties, and wear resistance, which are important in biomaterials, were evaluated. | Powder metallurgy, selective laser melting, Microstructures, Wear, Biomaterials | Se-Hee Kim, Su-Hyun Bae, Sang-Bae Park, Hoon Seonwoo, and Se-Eun Shin, Korean J. Met. Mater. 62, 340 (2024). | 10.3365/KJMM.2024.62.5.340
Welding & Joining | 2024 | 62 | 5 | 360 | 366 |  | Thermo-Compression Sinter-Bonding in Air Using Cu Formate/Cu Particles Mixed During Reduction of Cu2O | Woo Lim Choi | Jong-Hyun Lee | Seoul National University of Science and Technology | A Cu-based paste containing Cu formate and Cu particles was prepared for the compressionassisted sinter-bonding of Cu-finished wide-bandgap power devices onto a Cu-finished substrate at a relatively low bonding temperature of 250 oC in air. A mixture of Cu formate and Cu particles was designed to mitigate the tremendous volume shrinkage during reduction of Cu formate, which approaches approximately 90%, and could be a significant obstacle in the formation of a high-density bond-line. The mixture was spontaneously formed during the 15-min reduction of the initial Cu2O particles by a simple wet process using formic acid. In the bonding, pure Cu generated in situ from the Cu formate at a temperature exceeding 200 oC exhibited significant sinterability, and the generated hydrogen reduced oxide layers on the Cu finishes. Furthermore, the mixed particles resulted in low volume shrinkage in the bond-line during bonding, compared to the use of Cu formate particles alone. Consequently, a robust die shear strength of 22.2 MPa was achieved by sinterbonding for even 10 min at low temperature and the compression of 10 MPa, even though Cu oxide shells were formed in the bond-line because of the long sintering in air. The simple wet process provided an efficient preparation of an effective filler system before the paste formulation for the sinter-bonding. | Sinter-bonding, die bonding, Cu complex particle, Cu formate, in situ reduction, shear strength | Woo Lim Choi and Jong-Hyun Lee, Korean J. Met. Mater. 62, 360 (2024). | 10.3365/KJMM.2024.62.5.360
Electronic Materials | 2024 | 62 | 5 | 367 | 376 | 방전 플라즈마 소결법으로 제조된, AlN-MgO 소결체의 미세구조와 열적, 기계적 특성 | Microstructure, Thermal and Mechanical Properties of AlN-MgO Composites Prepared by Spark Plasma Sintering | Mohan Chen | Myungjin Jung, Jung-Won An, Seung Yong Shin, Yunhwi Park, Sunrae Kim, Su Yong Nam, Woo-Jae Lee, and Se-Hun Kwon | Pusan National University | AlN-MgO composites with different compositions were prepared by spark plasma sintering, and the effects of their composition on their microstructure, thermal properties, and mechanical properties were systemically investigated. MgO compositions in the AlN-MgO composites were controlled from 20 to 80 wt%. The results indicated that a phase transition did not occur during the sintering process, and different solid solutions were formed within the MgO and AlN lattices. The AlN-MgO composites exhibited finer-grain microstructures than those of the sintered pure AlN and MgO samples. Transmission electron microscopy analysis showed that both oxygen-rich, low-density grain boundaries and clean boundaries with spinel phases were present in the composites. The sintered pure AlN sample exhibited the highest thermal conductivity (53.2 W/mK) and lowest coefficient of thermal expansion (4.47 × 10-6 /K) at 100 oC. And, the sintered pure MgO sample exhibited moderate thermal conductivity (39.7 W/mK) and a high coefficient of thermal expansion (13.05 × 10-6 /K). With increasing MgO contents in the AlN-MgO composites, however, the thermal conductivity of the AlN-MgO composites decreased, from 33.3 to 14.9 W/mK, while their coefficient of thermal expansion generally increased, from 6.49×10-6 to 10.73×10-6 /K with increasing MgO content. The composite with an MgO content of 60 wt% exhibited the best mechanical properties overall. Thus, the composition and microstructure of AlN-MgO composites have a determining effect on their thermal and mechanical properties. | AlN-MgO composites, spark plasma sintering, microstructure, thermal properties, mechanical properties | Mohan Chen, Myungjin Jung, Jung-Won An, Seung Yong Shin, Yunhwi Park, Sunrae Kim, Su Yong Nam, Woo-Jae Lee, and Se-Hun Kwon, Korean J. Met. Mater. 62, 367 (2024). | 10.3365/KJMM.2024.62.5.367
Optical Devices & Energy Materials | 2024 | 62 | 5 | 377 | 384 |  | Mg-Composition Dependent Cycle Stability in Zn1-xMgxO Li-ion Battery: Transition from Electronic Transport-Limited to Ionic Transport Limited Cycles | Byoungnam Park |  | Hongik University | This study explores Mg-composition dependent cycle stability in a Zn1-xMgxO Li-ion battery, where battery cycles transition from an electronic transport-limited to an ionic transport limited regime. We investigated the impact of Mg doping in Zn1-xMgxO nanocrystals on Li-ion battery performance, focusing on Mg compositions between x=0.05 and x=0.15. Mg composition dependent structural and electrical properties were explored using field effect transistors (FETs) and various microscopic/spectroscopic methods. The electronic conductivity was found to be sensitive to changes in Mg composition. Consistently, the initial capacity decreased with an increase in Mg composition, aligning with the reduction in electronic conductivity due to Mg doping. However, with successive cycles, the capacity became independent of the electronic conductivity, an outcome attributed to the formation of a solid-electrolyte interphase (SEI) and the conversion reactions. Initially, Mg doping reduces electronic conductivity due to increased carrier trapping, leading to lower discharge capacity. However, as cycling progresses, the impact of Mg doping diminishes. The formation of the SEI layer becomes more influential, significantly affecting Li-ion transport. Over time, factors like SEI formation, conversion reaction dynamics, and structural changes within the electrode start to dominate the battery's capacity, rather than the initial electronic conductivity influenced by Mg doping. This understanding can guide the development of materials with lower resistance, facilitating faster charging and discharging rates. More importantly, this study indicates that the initial capacity is closely tied to the conductivity of the Zn1-xMgxO material. | ZnMgO, Li ion battery, FET, specific capacity, Mg doping | Byoungnam Park, Korean J. Met. Mater. 62, 377 (2024). | 10.3365/KJMM.2024.62.5.377
Optical Devices & Energy Materials | 2024 | 62 | 5 | 385 | 392 |  | Uniformity of Thermoelectric Properties of N-type Bi2Te3-ySey Bulky Compacts | Se-Hyeon Choi | Go-Eun Lee, and Il-Ho Kim | Korea National University of Transportation | Because n-type Bi2Te3-based materials exhibit lower thermoelectric performance than p-type materials and because their thermoelectric properties are sensitively changed by the composition and carrier concentration, optimizing these aspects in n-type materials is necessary to improve the thermoelectric figure of merit (ZT). In this study, the thermoelectric performance of n-type Bi2Te3-based materials was improved by reducing thermal conductivity through the formation of a Bi2Te3-Bi2Se3 solid solution, Bi2Te3-ySey and optimizing the carrier concentration through doping. As the amount of Se increased in Bi2Te3-ySey, the carrier concentration decreased, resulting in decreased electrical and thermal conductivities and increased Seebeck coefficients. As a result, Bi2Te2.85Se0.15 exhibited ZT = 0.56 at 323 K, and Bi2Te2.4Se0.6 exhibited ZT = 0.60 at 423 K. Among the Bi2Te3-ySey solid solutions, the doping effect was investigated for Bi2Te2.85Se0.15 and Bi2Te2.7Se0.3, which recorded excellent thermoelectric performance at low temperatures. When halogen element (I) was doped, the power factor improved owing to the increase in carrier concentration, and the thermal conductivity decreased. As a result, the ZT values were greatly enhanced to ZT = 0.90 at 423 K for Bi2Te2.85Se0.15:I0.005 and ZT = 1.13 at 423 K for Bi2Te2.7Se0.3:I0.0075. When the transition elements (Cu and Ag) were doped, the power factor was improved by the increase in Seebeck coefficient, and thereby Bi2Te2.85Se0.15:Cu0.01 and Bi2Te2.85Se0.15:Ag0.01 exhibited ZT = 0.76 and ZT = 0.75 at 323 K, respectively, and Bi2Te2.7Se0.3:Cu0.01 exhibited ZT = 0.73 at 423 K. Conversely, doping with other transition elements (Ni and Zn), as well as group-III (Al and In) and group-IV (Ge and Sn) elements, resulted in power factors and thermal conductivities that were similar to or slightly less than those of undoped Bi2Te2.85Se0.15, leading to minimal or no improvement in ZT. Next, n-type Bi2Te2.85Se0.15:I0.005 and Bi2Te2.7Se0.3:I0.0075, which exhibited the best thermoelectric performances, were fabricated as bulky compacts, and the uniformity of their thermoelectric properties were evaluated. | thermoelectric, chalcogenide, bismuth telluride, uniformity | Se-Hyeon Choi, Go-Eun Lee, and Il-Ho Kim, Korean J. Met. Mater. 62, 385 (2024). | 10.3365/KJMM.2024.62.5.385
Historical Metallurgy | 2024 | 62 | 5 | 393 | 401 | 통일신라 청동용기류의 제작기술 고찰: 부여 관북리 백제유적 출토 유물을 중심으로 | An Examination of Bronze Vessel Technology in the Unified Silla Period: Case Study on the Bronzes Excavated from Gwanbuk-ri Site in Buyeo | So Jin Kim | Woo Rin Han, and Young Do Kim | National Research Institute of Cultural Heritage | Archaeological excavations in Buyeo had revealed Bronze vessels interred within a hole in the building at the Gwanbuk-ri site. These bronze vessels are dated to the Unified silla period (9-10th centuries). To identify the bronze vessels’ manufacturing technology, metallurgical analyses were carried out using Optical Microscopy, SEM-EDS and EPMA. The results allowed a reconstruction of the manufacturing process of bronze vessels in the Unified silla. It proved that bronze vessels were manufactured with Cu-Sn alloy with varying tin contents, which may be related to the application of uncontrolled procedures in making the bronze alloys. Also a casting process was used to shape the bronze vessels and the strength and hardness of the container were improved through a quenching process. Twins were observed in one of the samples, so it was assumed that hot working had been attempted. Non-metallic inclusions in bronze vessels have circular or polygonal shapes, and Cu and S were detected. The presence of Cu-S inclusions showed the probable use of copper sulphide ores for metal production and smelting. Se and Te in the inclusions of the bronze vessels show that the copper ore is different. From the results of metallurgical analyses of bronze vessels excavated from other regions of the same era, casting and quenching treatments were confirmed, and the sequential relationship of the technological system was revealed. | Tin bronze, Vessel, Microstructure, Technology, Unified silla | So Jin Kim, Woo Rin Han, and Young Do Kim, Korean J. Met. Mater. 62, 393 (2024). | 10.3365/KJMM.2024.62.5.393
Light metals and alloys | 2024 | 62 | 5 | 402 | 410 | Fe 함유 Al-10Si-Mg 주조 합금의 미세조직, 인장 및 열전도도 특성에 미치는Superheating 처리의 효과 | Effects of Superheating Treatment on the Microstructure, Tensile and Thermal Conductivity Properties of Fe-Bearing Al-10Si-Mg Casting Alloy | Jin-Hyeok Jang | Tae-Hoon Kang, Kwang-jun Euh, Young-Hee Cho, and Kee-Ahn Lee | Inha University | In this study, we designed and manufactured a new Fe-bearing Al-10Si-Mg casting alloy (F alloy) and investigated its microstructure, mechanical properties, and thermal conductivity. Two types of Fe-bearing Al-10Si-Mg alloys were used: the Conventional-F alloy, injected at 720 oC and cooled by water quenching, and the Superheated-F alloy, heated to 820 oC and maintained at that temperature for 1 hour. Subsequently, it underwent a degassing process at 720 oC before being cooled by water quenching. Both the Conventional-F alloy and the Superheated-F alloy exhibited dendritic microstructures and Fe-intermetallic compounds. The Secondary Dendrite Arm Spacing (SDAS) of the Conventional-F alloy measured 32.4 μm, whereas the Superheated-F alloy measured 28.6 μm. Additionally, the average eutectic Si sizes were 10.3 μm for the Conventional-F alloy and 7.7 μm for the Superheated-F alloy. Fe-rich IMCs were observed in the eutectic region, with their size decreasing due to the superheating treatment. Tensile tests at room temperature were conducted at a strain rate of 10-3/s. The Conventional-F alloy exhibited a yield strength (YS) of 93.4 MPa, ultimate tensile strength (UTS) of 183 MPa, and an elongation (El.) of 6.4%. Conversely, the Superheated- F alloy displayed a YS of 115.4 MPa, UTS of 218.2 MPa, and an El. of 5.1%. The mechanical properties notably improved with the superheating treatment. Regarding thermal conductivity, the Conventional-F alloy exhibited 114.9 W/m·K, while the Superheated-F alloy displayed 153.7 W/m·K. This represents a roughly 14% increase compared to the thermal conductivity of the commercial Al-10Si-Mg material (Silafont36: 135.1 W/m·K). The effects of the Superheating Treatment on microstructural characteristics, deformation behavior, and thermal conductivity of the Fe-bearing Al-10Si-Mg casting alloys were discussed. | Al-10Si-Mg, Fe addition, Superheating, Microstructure, Tensile Property, Thermal conductivity | Jin-Hyeok Jang, Tae-Hoon Kang, Kwang-jun Euh, Young-Hee Cho, and Kee-Ahn Lee, Korean J. Met. Mater. 62, 402 (2024). | 10.3365/KJMM.2024.62.5.402
Powder Metallurgy | 2024 | 62 | 6 | 411 | 148 | 방전플라즈마소결법을 이용한 구리-흑연 재료의 소결거동 및 열적 특성 평가 | Sintering Behavior and Thermal Properties of Cu-Graphite Materials by a Spark Plasma Sintering Method | Min-hyeok Yang, | Bum-soon Park, Hyoung-seok Moon, Jae-cheol Park, and Hyun-kuk Park | Korea Institute of Industrial technology | The use of heat dissipation materials in various field such as power semiconductor device, LED and microelectronic system. Therefore, there is a need for heat dissipation materials using copper (Cu) and graphite (Gr). These materials have high thermal conductivity. In particular, graphite has high thermal stability with a low coefficient of thermal expansion. This study was conducted to enhance the thermal properties of Cu for use in heat dissipation materials, using a spark plasma sintering method. Cu-Gr powders were mixed by a shaking mixer and fabricated with volume fractions of 7:3, 6:4, 5:5, 4:6 and 3:7. The spark plasma sintering method is a uniaxial pressurization process, which can control the direction of Gr. The CuGr powders were sintered at a temperature of 850 o C at a heating rate of 30 o C/min and a sintering pressure of 40MPa. Consequently, as the Gr contents were increased, the relative densities of the Cu-Gr composites decreased from 99.25 to 94.85%. Gr has high resistance to high-temperature deformation, which contributed to a decrease in shrinkage and relative density. The highest thermal conductivity was measured at 539.7 W/ m·K for a Cu-Gr volume ratio of 5:5. The thermal conductivity of the directionally controlled Gr was measured to be about 20-30 W/m·K higher than the uncontrolled sample. Furthermore, the TDP (Thermal distortion parameter), for which a lower value indicates better thermal stability, was systematically investigated. | Cu-Gr. composite, spark plasma sintering method, sintering behavior, thermal properties | Min-hyeok Yang, Bum-soon Park, Hyoung-seok Moon, Jae-cheol Park, and Hyun-kuk Park, Korean J. Met. Mater. 62, 411 (2024). | 10.3365/KJMM.2024.62.6.411
Plastic Working & Materials Processing | 2024 | 62 | 6 | 419 | 428 | 단면 분석용 시편 제작을 위한 펨토초 레이저 가공에서 입사각이 테이퍼 각도에 미치는 영향 | Effect of Angle of Incident on Taper Angle in Femtosecond Laser Machining for Fabrication of Cross Section Analysis Specimen | Jae Gyeong Kim | Chung-Soo Kim, Suk-Hee Park, and Jeonghong Ha | Korea Institute of Industrial Technology | Focused ion beam (FIB) technology is one of the most widely used methods for fabricating crosssectional analysis specimens because of its high precision and characteristics that minimize the occurrence of defects. Demand for large cross-sectional area analysis is increasing to improve product reliability in various industries, but is limited by the low milling speed of FIB. Other potential techniques such as Ar ion milling and plasma FIB have been adopted, but low milling speed for large areas still remains a problem. A promising solution to this issue involves laser machining prior to FIB milling. In laser machining a laser beam is irradiated to remove materials from the target. This technique can provide several orders of magnitude higher material removal rate than FIB, however, tapering of the machined surface and laser induced damage can occur. Removing these defects leads to increased FIB milling time. In this study, the laser parameters including angle of incident (AOI) were optimized to achieve a vertical like sidewall and minimize laser induced defects. Before applying AOI, laser machining parameters were optimized to reduce the angle of the machined sidewall. The taper angle of 2.5° was fabricated using the optimized parameters and application of AOI. Raman spectroscopy, SEM, and EDS analysis were used to measure not only the geometry of the laser machined sidewalls, but laser induced residual stress and defects. These results were then used to calculate the volume of FIB milling required to remove the laser induced damages and achieve vertical sidewalls. The application of AOI can significantly reduce the processing time in the FIB milling compared to the processing time when AOI is not applied. | Angle of incident, Femtosecond laser, Laser machining, Silicon wafer | ·Jae Gyeong Kim, Chung-Soo Kim, Suk-Hee Park, and Jeonghong Ha, Korean J. Met. Mater. 62, 419 (2024). | 10.3365/KJMM.2024.62.6.419
Plastic Working & Materials Processing | 2024 | 62 | 6 | 429 | 444 | 냉간 압연 시 Ta-10W 합금의 미세조직 변화 및 슬립 거동에 미치는 압하율의 영향 | The Effect of Rolling Reduction on the Microstructure Evolution and Slip Behavior of Ta-10W Alloy during Cold Rolling Process | Ki-Seong Park | Lalit Kaushik, Hyo-Sang Yoo, Jae-Yeol Jeon, and Shi-Hoon Choi | Sunchon National University | In this study, we investigated the influence of cold rolling reduction on microstructural evolution and slip behavior in Ta-10W alloy fabricated by vacuum arc melting (VAM). As the reduction increased, both single and multiple slips were observed within some grain interiors. At reductions of 20% and 40%, deformation bands, primarily consisting of γ-fiber components, formed within the grain interiors. The fraction of deformation bands (DBs) increased with higher reduction. Conversely, at 60% reduction, in addition to DBs, experimentally observed shear bands (SBs) with a herringbone pattern were formed. Both DBs and SBs predominantly formed in regions of concentrated strain (areas with high kernel average misorientation (KAM) and geometrically necessary dislocations (GND)). As the reduction increased, the misorientation angle between the matrix and the DBs or SBs gradually increased, while the width of the DBs decreased. To investigate the violation of Schmid’s law in Ta-10W alloy, slip trace and resolved shear stress (RSS) analyses were performed on observed slip lines within deformed grains. Contrary to conventional slips, where slip typically occurs on the plane with the highest RSS, slips in the Ta-10W alloy were confirmed to occur even on planes with lower RSS in certain grains. Hence, this study provides experimental evidence of Schmid’s law violation in Ta-10W alloy | Ta-10W alloy, Cold rolling, Deformation bands, Shear bands, Non-Schmid effect | Ki-Seong Park, Lalit Kaushik, Hyo-Sang Yoo, Jae-Yeol Jeon, and Shi-Hoon Choi, Korean J. Met. Mater. 62, 429 (2024). | : 10.3365/KJMM.2024.62.6.429
Casting/Solidification/Heat Treatment | 2024 | 62 | 6 | 445 | 454 | Ni기 초내열합금 IN738LC의 응고속도와 열처리에 따른 미세조직 및 인장 특성 | Microstructure and Tensile Properties of Ni-Base Superalloy IN738LC according to Solidification Rate and Heat Treatment | Byung-Hoon Kim | Byeong-Ook Kong, Yun-Kon Joo, Young-Kyu Ju, Hyun-Uk Hong, and Je-Hyun Lee | Changwon National University | The strength of Ni-base superalloys mainly depends on the ' precipitates that improve the strength of the materials at high temperatures. The presence of ' particles within the matrix restricts dislocation movement, and optimized heat treatments can tailor the size, shape, and volume fraction of '. In this study the effects of solidification rate and solution temperature on the tensile properties of IN738LC superalloy were investigated. The secondary dendritic arm spacing of casting materials with different diameters was measured and the solidification rate of the casting materials was derived by comparing the results of the solidification microstructure obtained from a directional solidification experiment. The D17 material, which had a faster solidification rate, showed higher values of tensile strength and yield strength than the D60 material, which had a slower solidification rate. The study also concluded that the monomodal ' precipitates in the S80 material have higher tensile strength and yield strength at room temperature and 760o C than the bimodal ' precipitates in the S20 material. As for the deformation behavior at 760o C, an isolated stacking fault was observed in the S20 material only within the large ’ precipitates. In the S80 material, the high dislocation density increased the yield strength due to the strong interaction between dislocations and fine ’ precipitates. | IN738LC, Solidification rate, Tensile property, Stacking fault | Byung-Hoon Kim, Byeong-Ook Kong, Yun-Kon Joo, Young-Kyu Ju, Hyun-Uk Hong, and Je-Hyun Lee, Korean J. Met. Mater. 62, 445 (2024). | 10.3365/KJMM.2024.62.6.445
Electronic Materials | 2024 | 62 | 6 | 455 | 463 |  | Polymer-Chain Aggregation-induced Electrical Gating at the H- and J-aggregate P3HT | Byoungnam Park |  | Hongik University | This research explores how aggregation influences the electrical behavior at both the planar - heterojunction poly(3-hexylthiophene) (P3HT)/SiO2 and P3HT/ZnO nanocrystal (NC) interfaces. The formation of H- and J-type aggregates leads to distinct molecular ordering and packing structures, manifesting as changes in threshold voltage shifts (electrical gating) as well as absorption and luminescence properties. Ultrasound irradiation (sonication) significantly alters the molecular arrangement in P3HT, favoring the formation of H-aggregates over the typically formed J-aggregates. In pristine P3HT, J-aggregates facilitate efficient exciton movement and electrical generation, resulting in higher photocurrents compared to sonicated-P3HT, which predominantly forms H-aggregates. Field-effect transistors (FETs) based on sonicated P3HT exhibit a more positive threshold voltage and increased mobility, indicating the presence of more mobile charge carriers, even in the absence of an applied voltage. In interfaces with ZnO NC, pristine P3HT demonstrates a considerable shift in threshold voltage under illumination, attributed to electron trapping. Conversely, sonicated P3HT interfaced with ZnO NC shows less electron trapping and minimal change in threshold voltage. This study underscores how the type of aggregate (H or J) in P3HT significantly dictates light-induced electrical gating. Ultrasound irradiation (sonication), while enhancing mobility by improving crystallinity, leads to a decrease in photocurrent efficiency in H-aggregates compared to the J-aggregates present in pristine-P3HT. | P3HT, sonication, aggregate, electrical gating, FET | Byoungnam Park, Korean J. Met. Mater. 62, 445 (2024). | 10.3365/KJMM.2024.62.6.455
Electronic Materials | 2024 | 62 | 6 | 464 | 471 | MATLAB을 이용한 Ag Metal-mesh 기반의 투명 전극 특성 분석 | Characterization of Transparent Electrodes with Ag Metal-mesh using MATLAB | Jinyoung Hwang | Hyun-Sik Kim, Sang-il Kim, and Jong Wook Roh | Kyungpook National University | It is well-known that optical transparence and electric resistance have a trade-off relationship in transparent electrodes. For this reason, developing methods to predict this relation have been important in various fields of academic research as well as for industrial applications. Herein, we suggest a simple method which reveals the relationship between optical transparence and electric resistance using MATLAB, based on the geometric characteristics of a random metal network. Ag metal-mesh transparent electrodes were fabricated with various conditions using colloidal silica cracked-templates and a Radio Frequency (RF) sputtering system. MATLAB software was used to analyze structural images of the Ag mesh network, automatically quantifying the density and width of the Ag meshes. From these data, the transparency and sheet resistance values of the Ag mesh electrodes were predicted and compared with measured values. Regarding transparency, the introduction of fitting parameters revealed minimal differences between the experimental and predicted values obtained from the structure images. Although the predicted sheet resistance was slightly different than the real measured values due to atomic defects or imperfections in the crystals of the Ag-mesh network, it was possible to observe a similar trend between the measured and predicted sheet resistances with changes in the fractional coverage area of the Ag-mesh network. | transparent electrodes, Ag, mesh-network, MATLAB, transmittance, resistance | Jinyoung Hwang, Hyun-Sik Kim, Sang-il Kim, and Jong Wook Roh, Korean J. Met. Mater. 62, 464 (2024). | 10.3365/KJMM.2024.62.6.464
Optical Devices & Energy Materials | 2024 | 62 | 6 | 472 | 479 | 음이온교환막 수전해를 위한 3원계 층상 이중 수산화물 산소 발생 반응 촉매 개발 | Development of Ternary Layered Double Hydroxide Oxygen Evolution Reaction Electrocatalyst for Anion Exchange Membrane Water Electrolysis | Shin-Woo Myeong | Song Jin, Chiho Kim, Jooyoung Lee, Yangdo Kim, and Sung Mook Choi | Korea Institute of Materials Science | To achieve net zero emissions, green hydrogen should be produced via water electrolysis with renewable energy. To develop efficient anion exchange membrane water electrolyzers (AEMWE), the development of efficient and stable non-precious metal electrocatalysts for the oxygen evolution reaction (OER) is essential. In this study, a high-performance ternary NiFeCo-layer double hydroxide (LDH) electrocatalyst for AEMWE was easily developed by the co-precipitation method. The introduction of Co has been shown to have an effect on the electronic structure of Ni and Fe, improving their intrinsic OER properties. In addition, the three-dimensional flower-like nanosheet morphology improved mass transfer and achieved excellent current density at high voltages. The ternary NiFeCo-LDH electrocatalyst requires low overpotentials (253 mV at 10 mA cm-2) and Tafel slope (45 mV dec-1) in 1 M KOH. AEMWE using the ternary NiFeCo-LDH electrocatalyst showed excellent electrolysis performance with a high current density of 2.27 A cm-2 at 1.8 V cell. Moreover, an energy conversion efficiency of 86.73 % was achieved during the durability test for 100 hours at a current density of 0.5 A cm-2. The performance of the AEMWE electrolyzer utilizing the ternary NiFeCo-LDH electrocatalyst surpassed that of previously reported AEMWE electrolyzers. This work reports a highly active OER electrocatalyst that could open numerous opportunities for the development of ternary LDH electrocatalysts in AEMWE. | Anion Exchange Membrane Water Electrolysis (AEMWE), Oxygen Evolution Reaction (OER), Layered Double Hydroxide, Ternary, co-precipitation | Shin-Woo Myeong, Song Jin, Chiho Kim, Jooyoung Lee, Yangdo Kim, and Sung Mook Choi, Korean J. Met. Mater. 62, 472 (2024). | 10.3365/KJMM.2024.62.6.472
Optical Devices & Energy Materials | 2024 | 62 | 6 | 480 | 486 |  | Thermoelectric Chalcostibite: Solid-State Synthesis and Thermal Properties | Dong Hwi Kim | Sang Yun, and Il-Ho Kim | Korea National University of Transportation | In this study, thermoelectric chalcostibite (CuSbS2) compounds were fabricated using mechanical alloying (MA) and hot pressing (HP), and phase identification, microstructural observation, and thermal analysis were conducted. The thermal properties were then measured and compared with those of other Cu– Sb–S ternary compounds synthesized by the same solid-state process, namely, skinnerite (Cu3SbS3), famatinite (Cu3SbS4), and tetrahedrite (Cu12Sb4S13). Both the MA powder and HP-sintered samples contained a single-phase chalcostibite with an orthorhombic structure, and relative densities of 94.6–99.7% were obtained based on HP temperature. The full width at half maximum of the X-ray diffraction peak was significantly reduced for the HP specimens compared to that of the MA powder due to stress relaxation and grain growth during HP at elevated temperatures. However, practically no changes were observed in the lattice constants based on HP temperature. Differential scanning calorimetric analysis revealed that one endothermic reaction occurred at 814–815 K for the MA powder and at 818–821 K for the HP specimen, which were interpreted as the melting points of chalcostibite. Densely sintered compacts with densities close to the theoretical density were obtained using HP at temperatures of 623 K or higher. The constituent elements of the chalcostibites were uniformly distributed. As the HP temperature increased, thermal diffusivity and conductivity increased, but they decreased significantly as the measurement temperature increased. For the chalcostibite specimen hot-pressed at 623 K, the thermal diffusivity and conductivity were (0.75–0.36) × 10-2 cm2 s-1 and 1.47–0.72 W m-1 K-1 at 323–623 K, respectively. Compared with other Cu–Sb–S ternary compounds, the thermal diffusivity was higher at low temperatures but similar at high temperatures, and the thermal conductivity above 500 K was lower than 1 W m-1 K-1. | thermoelectric, chalcostibite, thermal diffusivity, thermal conductivity, thermal analysis | Dong Hwi Kim, Sang Yun, and Il-Ho Kim, Korean J. Met. Mater. 62, 480 (2024). | 10.3365/KJMM.2024.62.6.480
Optical Devices & Energy Materials | 2024 | 62 | 6 | 487 | 493 | 시작물질 농도 제어에 따른 Cu3SbSe4 열전소재의 최대 열전성능지수 예측 | Estimation of Maximum zT in Cu3SbSe4 for Different Starting Materials Content | Minkyu Lee | Seong-Mee Hwang, Se Jun Kim, Won-Seon Seo, Sang-il Kim, and Hyun-Sik Kim | University of Seoul | Cu3SbSe4 is considered a promising thermoelectric material because of its large effective mass and low thermal conductivity, originating from its unique lattice structure. However, Cu3SbSe4 has intrinsically low carrier concentration and relatively high electric resistance which limit performance. Recently, a zT improvement in Cu3SbSe4 was reported where doping/precipitation is controlled by changing the content of the starting materials. However, the effect of these changes in starting content on electronic band structures has not been studied. Here, we investigate how the change in starting materials content (x varying from 6 to 20) affects band parameters like density-of-states effective mass (md * ), non-degenerate mobility (µ0), weighted mobility (µW), and B-factor using the Single Parabolic Band (SPB) model. For x greater than 8, precipitation of the secondary phase (CuSe) was observed, and the band parameters changed differently for x greater than 8. The md * increases up to x = 8 and then rapidly decreases for x > 8. For µ0, an overall decrease is observed for increasing x, but the rate of decrease is suppressed for x > 8. The µW reaches the maximum at x = 8. As x increases, the experimental lattice thermal conductivity also increases, especially for x > 8. Therefore, the B-factor, which is directly related to the theoretical maximum zT, becomes maximum at = 8. Hence the SPB model predicts a maximum zT of 0.0484 for x = 8 at 300 K, which is 15.5% higher than the experimental zT of 0.0419, which can be achieved by tuning the Hall carrier concentration to 4.44 × 1019 cm-3 | Cu3SbSe4, Single Parabolic Band model, density-of-states effective mass, non-degenerate mobility, weighted mobility | Minkyu Lee, Seong-Mee Hwang, Se Jun Kim, Won-Seon Seo, Sang-il Kim, and Hyun-Sik Kim, Korean J. Met. Mater. 62, 487 (2024). | 10.3365/KJMM.2024.62.6.487
Corrosion & Surface Treatment | 2024 | 62 | 7 | 495 | 502 | 코어-쉘 구조 YSZ/CeO2계 복합체 열차폐 코팅 제조 및 물성 | Core-shell Structured YSZ/CeO2 Composite Thermal Barrier Coating Fabrication and Properties | Gye-won Lee | Tae-jun Park, Seonung Choi, Jong-il Kim, Gye-seok An, In-hwan Lee, and Yoon-seok Oh | Korea Institute of Ceramic Engineering and Technology | In this study, we researched changes in the properties of a Thermal Barrier Coating depending on the powder structure. For this purpose, we used YSZ (Yttria Stabilized Zirconia), a commercial Thermal Barrier Coating material, to produce a powder with a Core-Shell structure. Bulk samples were prepared by hot pressing to analyze their properties according to the powder structure, and Thermal Barrier Coating samples were prepared by APS (Atmospheric Plasma Spray) to compare differences in properties according to the powder structure. The results of the bulk sample analysis showed that the thermal conductivity of YSZ was 3~4.2 W/m*K, the CeO2 mixed structure was 2.2~3.3 W/m*K, and the Core-Shell Composite was 2.2~2.9 W/m*K. The thermal Barrier Coating sample analysis showed that the TGO growth behavior was different depending on the powder structure. The YSZ coating sample was 7.24 m, the YSZ+CeO2 coating sample was 6.68 m, and the Core-Shell coating sample was 4.79 m. In the case of high-temperature thermal conductivity, YSZ and YSZ+CeO2 showed similar results, but the Core-Shell coating sample had 79.07% thermal conductivity, compared to YSZ at 1000o C. These results indicate that the core-shell composite has improved thermal insulation performance and mechanical properties compared to YSZ, and it is expected that the core-shell composite will exhibit improved thermal properties compared to YSZ when applied to Thermal Barrier Coating. | Core-Shell, Thermal Barrier Coating, APS, YSZ/CeO | Gye-won Lee, Tae-jun Park, Seonung Choi, Jong-il Kim, Gye-seok An, In-hwan Lee, and Yoon-seok Oh, Korean J. Met. Mater. 62, 495 (2024). | 10.3365/KJMM.2024.62.7.495
Welding & Joining | 2024 | 62 | 7 | 503 | 510 | 리튬이온 배터리용 Cu-Steel 이종 레이저 용접부 응고균열에 미치는 Ni-P 도금의 영향 | Effect of Ni-P Coating Layer on the Solidification Cracking of Cu-Steel Dissimilar Welds for Li-Ion Battery Pack Manufacturing | Jae-Hyeon Park | Myung-Jin Kim, Heeshin Kang, and Eun-Joon Chun | Pukyong National University | This study investigated the effect of a Ni-P coating layer on the solidification cracking behavior of Cu–mild steel dissimilar welds during the manufacturing of cylindrical Li-ion battery packs for electric vehicles. Four Cu plates were prepared and characterized: uncoated Cu and three levels (12, 50, and 100 µm) of Ni–P-coated Cu. The welding experiments used a single-mode fiber laser (2 kW) at extremely low heat input (1.82 J/mm) and high welding speed (1100 mm/s). Three laser beam patterns were used: linear, spiral, and wobble+spiral. Solidification cracking was detected for the Cu–Steel dissimilar welds for all the laser beam patterns on the uncoated Cu and the 50 and 100 µm Ni–P-coated Cu materials. Conversely, the dissimilar welds using 12 µm of Ni–P-coated Cu considerably suppressed solidification cracking behavior. Similarly, the welds with suppressed solidification cracking (using 12 µm of Ni–P-coated Cu) exhibited superior mechanical properties under the laser beam pattern. The weakest mechanical properties were confirmed for the welds using 100 µm of Ni–P-coated Cu. The solidification cracking and mechanical properties were highly dependent on the weld solidification of Ni and P. The suppression of solidification cracking in the welds using 12 µm of Ni–P coated Cu was attributed to the reduction in the weld mushy zone temperature range, due to the mixing of Ni, which reduced the solidification segregation of Cu. In contrast, the severe solidification cracking for the welds using 50 and 100 µm of Ni–P-coated Cu was estimated to result from the increased amount of incorporated P, which expands the weld mushy zone range. | Lithium-ion battery pack, Cu-Steel dissimilar welding, Ni-P coated layer, Solidification cracking, Singlemode fiber laser | Jae-Hyeon Park, Myung-Jin Kim, Heeshin Kang, and Eun-Joon Chun, Korean J. Met. Mater. 62, 503 (2024). | 10.3365/KJMM.2024.62.7.503
Welding & Joining | 2024 | 62 | 7 | 511 | 523 | Bi가 첨가된 Sn-2.5Ag-0.8Cu-0.05Ni-1Bi 및 Sn-0.75Cu-0.065Ni-1.5Bi 솔더 합금의 응고 거동 및 기계적 특성과 형성 접합부의 미세구조 | Solidification Behavior and Mechanical Properties of Sn-2.5Ag-0.8Cu-0.05Ni-1Bi and Sn-0.75Cu-0.065Ni-1.5Bi Solder Alloys, and Microstructures in Joints Formed Using Them | Hye-Min Lee | Jung Tak Moon, Young-Woo Lee, Hui Joong Kim, Seul Gi Lee, and Joug-Hyun Lee | Seoul National University of Science and Technology | To form excellent solder joints in both thermal cycling and drop tests, Sn-2.5Ag-0.8Cu-0.05Ni-1Bi and Sn-0.75Cu-0.065Ni-1.5Bi composition solder balls were developed. In this study, undercooling and solidification characteristics of the alloys, resulting microstructural changes, the solid solution effect of Bi, physical properties, and interfacial reaction properties were investigated and compared with existing solder compositions of SAC305 and SAC1205N. The Sn-2.5Ag-0.8Cu-0.05Ni-1Bi and Sn-0.75Cu-0.065Ni-1.5Bi solders were found to have large undercooling of 38.36 o C and 33.38 o C, respectively. As a result, the Sn-2.5Ag0.8Cu-0.05Ni-1Bi solder ball had the smallest average size of Sn grains, and the eutectic structures between Sn grains formed relatively small areas and were observed to solidify into fine and uniform structures. Consequently, the total area of the β-Sn phase decreased, while the total area of the eutectic structure relatively increased. Using XRD and STEM analysis, we observed that the addition of a small amount of Bi resulted in a solid solution of the β-Sn phase, which increased the interplanar spacing of certain crystal planes, and contributed to the improvement in mechanical properties such as the hardness of the β-Sn phase. When using the Sn-2.5Ag-0.8Cu-0.05Ni-1Bi solder ball, the intermetallic compound (IMC) layer at the bottom Cu pad interface of the solder joint was relatively thin from right after reflow soldering and maintained a thin thickness throughout the thermal cycling test. The growth suppression property of the IMC layer by Sn-2.5Ag0.8Cu-0.05Ni-1Bi composition was also confirmed in cases where the paste of this composition was applied to the existing solder ball. | solder alloy, solidification, undercooling, solid solution, microstructure | Hye-Min Lee, Jung Tak Moon, Young-Woo Lee, Hui Joong Kim, Seul Gi Lee, and Joug-Hyun Lee, Korean J. Met. Mater. 62, 511 (2024). | 10.3365/KJMM.2024.62.7.511
Light metals and alloys | 2024 | 62 | 7 | 524 | 532 | 기계 학습 및 실험적 검증을 활용한 La 함량 별 알루미늄 합금 설계 | Aluminum Alloy Design by La Amount through Machine Learning and Experimental Verification | Kyeonghun Kim | Jong-Goo Park, HaeWoong Yang, Uro Heo, and NamHyun Kang | Pohang Institute for Materials Industry Advancement | The development and design of metal materials have been carried out through experimental method and simulation based on theoretic. Recently, with the widespread application of artificial intelligence (AI) in various fields, many studies have been actively incorporating artificial intelligence into the field of metal material design. Especially, many studies have been reported on adding rare-earth elements to aluminum alloys to improve corrosion resistance and mechanical properties using AI. However, the performance evaluation of artificial intelligence through experimental verification has not yet been reported related to metal material. In this study, we investigated the artificial intelligence algorithm capable of predicting the hardness based on the composition ratio of aluminum alloy with added Lanthanum (La) using experimental data and conducted a comparative analysis of the predicted hardness values. The machine learning models employed Adaptive Boosting Regressor (ADA), Gradient Boosting Regressor (GBR), Random Forest Regressor (RF), and Extra Trees Regressor (ET). The dataset comprised 1,210 encompassing 9 composition elements constituting the alloy. In the result, the findings revealed that the ET model demonstrated the most effective performance in predicting hardness. In addition, the microstructure became fine and showed the highest hardness at 0.5 wt.% La and hardness tended to decrease as the amount of La increased. The ET model showed excellent performance in predicting this tendency through experimental verification. | Machine learning, Experimental Verification, Aluminum alloy, Rare-earth element, Hardness | Kyeonghun Kim, Jong-Goo Park, HaeWoong Yang, Uro Heo, and NamHyun Kang, Korean J. Met. Mater. 62, 524 (2024). | 10.3365/KJMM.2024.62.7.524
Optical Devices & Energy Materials | 2024 | 62 | 7 | 533 | 541 | 방전 플라즈마 소결과 압축 성형 방법으로 제조된 알루미늄 다공체의 구조적, 기계적 특성 연구 | Investigation on the Structural and Mechanical Properties of Al Foam Manufactured by Spark Plasma Sintering and Compression Molding Methods | Seunghyeok Choi | Sang-Hwa Lee, Jae-Gil Jung, Seok-Jae Lee, Tae-Young Ahn, Yu-Song Choi, and Seung Bae Son | Jeonbuk National University | Metal foam materials are used for various purposes including electrode materials, catalyst filters, and gas diffusion filters due to their porous structure. Increasing demand for metal foams has generated research to increase porosity as well as produce different pore sizes. The present paper illustrates a comparison of open-cell aluminum foams prepared using the space holder technique. The Al foams were fabricated by two different methods: spark plasma sintering (SPS) and the compression molding (CM) method. The effect of the content of sodium chloride particles, used as the space holder, as well as manufacturing technologies on the Al foam structure and their mechanical properties were investigated. The morphology and structure of the obtained Al foams were analyzed by scanning electron microscopy (SEM) and micro-computed tomography (CT). Compressive testing was performed to investigate mechanical properties. The porosity of the SPS Al foam sample was 61-74%, and was 60-72% for the CM sample. The compressive strength and Young’s modulus were 1.40 MPa, 1.41×10-2 GPa for the SPS sample and 0.9 MPa, 1.33×10-2 GPa for the CM sample, respectively. The space holder technique is a promising technique for fabricating metal foam materials for cathode current collectors in lithium-ion batteries applications. | Al foam, Spark plasma sintering, Compression molding, Space holder technique, Powder metallurgy | Seunghyeok Choi, Sang-Hwa Lee, Jae-Gil Jung, Seok-Jae Lee, Tae-Young Ahn, Yu-Song Choi, and Seung Bae Son, Korean J. Met. Mater. 62, 533 (2024). | 10.3365/KJMM.2024.62.7.533
Optical Devices & Energy Materials | 2024 | 62 | 7 | 542 | 549 |  | Skutterudite: Reproducibility of Thermoelectric Performance of P-type RyFe4-xCoxSb12 Bulky Compacts | Jin-Sol Kim | Dong-Kil Shin, Kwan-Ho Park, and Il-Ho Kim | Korea National University of Transportation | Skutterudite compounds have excellent thermoelectric performance in the intermediate-to high temperature range. Their lattice thermal conductivity can be reduced by intensifying phonon scattering through independent vibrations of the guest atoms, by filling the voids within the lattice. Furthermore, the thermoelectric figure of merit (ZT) can be enhanced by optimizing the carrier concentration through charge compensation between transition elements. In this study, we compared the thermoelectric properties of p-type filled skutterudite materials, RyFe4-xCoxSb12, where R represents rare-earth elements (La/Ce/Pr/Nd/Yb), which were filled in the voids, and Co was charge-compensated at the Fe site. In the case of LayFe4-xCoxSb12, the introduction of La filling and Co doping led La0.9Fe3CoSb12 to exhibit a high power factor and low thermal conductivity (ZT = 0.67 at 723 K). In the case of CeyFe4-xCoxSb12, in addition to Ce filling, the substitution of Co for Fe resulted in additional lattice scattering, leading to a decrease in thermal conductivity. However, CeFe4Sb12 exhibited a maximum performance of ZT = 0.70 at 823 K. In the case of PryFe4-xCoxSb12, the thermal conductivity was reduced through phonon scattering induced by Pr filling and additional lattice scattering caused by Co substitution; as a result, Pr0.8Fe3CoSb12 exhibited ZT = 0.89 at 723 K. In the case of NdyFe4- xCoxSb12, the phonon scattering was enhanced by adjusting the filling of Nd and substitution of Co, resulting in a lower thermal conductivity; Nd0.9Fe3.5Co0.5Sb12 exhibited ZT = 0.91 at 723 K. For YbyFe4-xCoxSb12, Yb0.9Fe3CoSb12 exhibited a thermoelectric performance of ZT = 0.56 at 823 K. In addition, in this study, for the fabrication (application) of thermoelectric modules, the p-type Nd0.9Fe3.5Co0.5Sb12 skutterudite, which exhibited the best thermoelectric performance, was prepared in bulky compacts to verify the uniformity and reproducibility of its thermoelectric performance | thermoelectric, skutterudite, rare-earth filling, charge compensation, reproducibility, uniformity | Jin-Sol Kim, Dong-Kil Shin, Kwan-Ho Park, and Il-Ho Kim, Korean J. Met. Mater. 62, 542 (2024). | 10.3365/KJMM.2024.62.7.542
Optical Devices & Energy Materials | 2024 | 62 | 7 | 550 | 557 | Cu 도핑 및 Electric Current Pulse 공정에 의한 Bi-Sb-Te계 열전소재의 최대 열전성능지수 예측 | Theoretical Maximum Thermoelectric Performance of Cu-doped and Electric Current Pulse-treated Bi-Sb-Te Alloys | Joonha Lee | Hyunjin Park, Junsu Kim, Won-Seon Seo, Sang-il Kim, and Hyun-Sik Kim | University of Seoul | Bi2Te3 shows high thermoelectric performance near room temperature, making it the most widely used material in thermoelectric cooling applications. Cu doping has been found to be effective in improving the thermoelectric performance of Bi2Te3. However, due to the problem of easy migration of Cu ions, the stability of Cu-doped Bi2Te3 is always an issue, and therefore worth exploring. This study utilizes the Single Parabolic Band (SPB) model to analyze the electronic transport properties of CuxBi0.3Sb1.7-xTe3. We investigate how electronic band parameters (effective mass, non-degenerate mobility, weighted mobility, and B-factor) evolve with increasing Cu content (x). Additionally, the influence of electric current pulse (ECP) treatment is examined. Experimentally, the zT of x = 0.001 was higher than x = 0.0025 samples near room temperature. However, the SPB model predicts that due the higher B-factor of the x = 0.0025 sample, its theoretical maximum zT can be as high as ~1.48 at 350 K. Based on literature data on thermoelectric transport properties in the x = 0.001 sample after the ECP treatment, the impact of the ECP treatment on the electronic band parameters and the lattice thermal conductivity of the x = 0.0025 sample is estimated. ECP treatment slightly reduces electrical performance below 350 K, but it significantly suppresses the lattice thermal conductivity, ultimately leading to an enhanced zT. The predicted maximum zT reaches ~1.54 at 300 K. | Bi2Te3, Single Parabolic Band model, density-of-states effective mass, non-degenerate mobility, weighted mobility, Electric current pulse treatment | Joonha Lee, Hyunjin Park, Junsu Kim, Won-Seon Seo, Sang-il Kim, and Hyun-Sik Kim, Korean J. Met. Mater. 62, 550 (2024). | 10.3365/KJMM.2024.62.7.550
Biomaterials & Nanomaterials | 2024 | 62 | 7 | 558 | 563 | 열증발법에 의해 성장한 SnO2나노/마이크로 결정의 형상에 미치는 Ga의 영향 | Effect of Ga on the Morphology of SnO2 Nano/Micro-Crystals Grown by a Thermal Evaporation Method | Geun-Hyoung Lee |  | Dong-eui University | SnO2 nano/micro-crystals with different morphologies were fabricated by the thermal evaporation of SnO2 powders mixed with Ga2O3 powder. The synthesis process was performed at 1300o C in air. X-ray diffraction (XRD) analysis, energy dispersive spectroscopy (EDS), scanning electron microscopy (SEM) and Fourier transform infrared spectroscopy (FTIR) were used to examine the morphology, microstructure, elemental composition and chemical property of the as-synthesized products. X-ray diffraction analysis revealed that the products were SnO2 with a tetragonal rutile crystal structure. From the Fourier transform infrared spectra of the products, Sn-O stretching mode was observed, which confirmed the formation of SnO2. Scanning electron microscopic analysis clearly showed that the morphology of the SnO2 crystals was significantly affected by the addition of Ga2O3 to SnO2 source powder. SnO2 crystals with a belt-like morphology were grown when the source powder without Ga2O3 powder was used. Rod-like SnO2 crystals were grown by using SnO2 powder mixed with Ga2O3 powder as the source powder. When the amount of Ga2O3 mixed in the source powder was increased, the morphology of the SnO2 crystals changed from rod to tube. Energy dispersive X-ray analysis indicated that the inner core of the tube-like crystals was composed of Snrich metastable phase. No catalytic particles were observed at the tips of the SnO2 nano/micro-crystals, suggesting that the growth process occurred by vapor-solid growth mechanism. | tin oxide, nano/micro-crystals, gallium oxide, morphological change, thermal evaporation | Geun-Hyoung Lee, Korean J. Met. Mater. 62, 558 (2024). | 10.3365/KJMM.2024.62.7.558
Material Analysis & Characterization | 2024 | 62 | 7 | 564 | 592 |  | Microstructure and Texture Evolution in Thermomechanically Processed FCC Metals and Alloys: a Review | Aman Gupta | Ranjeet Kumar, Lalit Kaushik, Sourabh Shukla, Vipin Tandon, and Shi-Hoon Choi | Sunchon National University | The stacking fault energy (SFE) of face-centered cubic (FCC) alloys is a critical parameter that controls microstructural and crystallographic texture evolution during deformation and annealing treatments. This review focuses on several FCC alloys, aluminum (Al), copper (Cu), austenitic stainless steels (ASSs), and high entropy alloys (HEAs), all of which exhibit varying SFEs. These alloys are often subjected to thermo-mechanical processing (TMP) to enhance their mechanical properties. TMP leads to the evolution of deformation-induced products, such as shear bands (SBs), strain-induced martensite (SIM), and mechanical/deformation twins (DTs) during plastic deformation, while also influencing crystallographic texture. High-medium SFE materials, such as Al and Cu, typically exhibit the evolution of Copper-type texture during room temperature rolling (RTR), while low SFE materials, such as ASSs and HEAs, display Brass-type texture at high reduction ratios. Moreover, the presence of second-phase particles/precipitates can also impact the microstructure and texture evolution in Al and Cu alloys. Particle-stimulated nucleation (PSN) during the annealing treatment has been reported for Al, Cu, ASSs, and HEAs, which causes texture weakening. Another interesting observation in severely deformed Cu alloys is the room-temperature softening phenomenon, which is discussed in the reviewed work. Additionally, plastic deformation and heat treatment of ASSs result in phase transformation, which was not observed in Al, Cu, or HEAs. Furthermore, the dependence of special boundaries in HEAs on plastic deformation temperature, strain rate, and annealing temperature is also discussed. Thus, this review comprehensively reports on the impact of TMP on microstructural and crystallographic texture evolution during plastic deformation and the annealing treatment of Al, Cu, ASSs, and HEAs FCC materials, using results obtained from electron microscopy. | FCC, Plastic deformation, Texture, EBSD, Recrystallization | Aman Gupta, Ranjeet Kumar, Lalit Kaushik, Sourabh Shukla, Vipin Tandon, and Shi-Hoon Choi, Korean J. Met. Mater. 62, 564 (2024). | 10.3365/KJMM.2024.62.7.564
Mechanical Behavior | 2024 | 62 | 8 | 593 | 601 | SA508 Gr.1A 저합금강의 기계적특성에 영향을 미치는 이상영역열처리 및 Pre-tempering 열처리의 영향 | Effect of Intercritical Heat Treatment and Pre-tempering on Mechanical Properties of SA508 Gr.1A Low Alloy Steels | Se-mi Hyun | Seokmin Hong, Min-Chul Kim, Jongmin Kim, and Seok Su Sohn | Korea University | To apply the leak-before-break (LBB) concept to the main steam line piping of nuclear power plants, the use of SA508 Gr.1A low-alloy steel is being considered. To increase the LBB safety margin, it is essential to improve the strength and toughness of the material. In this study, intercritical heat treatment (IHT) and pre-tempering were applied to V-added SA508 Gr.1A low-alloy steel, and the effects of heat treatments on mechanical properties and LBB safety margin were analyzed. IHT resulted in the formation of fine grains at the grain boundaries and the decomposition of coarse cementite, which led to an improvement in impact transition toughness and J-R fracture resistance without a significant decrease in strength. The application of pre-tempering promoted the formation of nano-sized precipitates. It increased the strength by approximately 30 MPa or more at room temperature and 286°C, while no significant difference was observed in impact transition toughness and J-R fracture resistance. Both heat treatments increased the LBB safety margin from 1.37 to 1.41 by enhancing yield strength or J-R fracture resistance. However, when IHT and pretempering were applied together, J-R fracture resistance increased but yield strength decreased. As a result, there was no increase in the LBB safety margin. | Main steam line piping; SA508 Gr.1A low-alloy steel; Heat treatment; Mechanical property; Leak-beforebreak | Se-mi Hyun, Seokmin Hong, Min-Chul Kim, Jongmin Kim, and Seok Su Sohn, Korean J. Met. Mater. 62, 593 (2024). | 10.3365/KJMM.2024.62.8.593
Mechanical Behavior | 2024 | 62 | 8 | 602 | 612 | 열간압연 공정 조건이 열간압연된 Al-Zn-Mg-Cu-Sc-Zr 합금의 미세조직과 기계적 특성에 미치는 영향 | Effects of Hot Rolling Process Conditions on Microstructure and Mechanical Properties of Hot-rolled Al-Zn-MgCu-Sc-Zr Alloys | Minkyung Jeong | Suyeon Jo, Donggil Lee, Seungwoo Yuk, Taeho Lee, Soo Yeol Lee, Su Hyeon Kim, and Jun Hyun Han | Chungnam National University | 7xxx series aluminum alloys possess extremely high cold working yield strength, which make hot working processes essential for component manufacturing. Preheating specimens before or between hot rolling processes significantly affects the mechanical properties of the hot rolled Al alloy sheets, depending on the preheating temperature and time. In this study, we investigated the effects of temperature and time variations in intermediate preheating treatments on the microstructure and mechanical properties of Al-ZnMg-Cu-Sc-Zr alloy sheets after hot rolling. Specimens preheated at various temperatures (300, 350, 400o C) after hot rolling showed an increase in hardness with increasing heat treatment time, reaching a peak value before decreasing. Additionally, as the preheating temperature increased, the time to reach the peak hardness decreased. The increase in preheating temperature resulted in an increase in hardness, attributed to the promotion of grain refinement due to recrystallization occurring during hot rolling or subsequent intermediate preheating. When the intermediate preheating time was increased from 15 min to 25 min, the yield strength decreased due to the Orowan mechanism, which resulted from the increase in the size of precipitates and the decrease in their number density. The specimen that underwent heat treatment for 20 min exhibited the highest tensile strength, which was attributed to grain refinement through recrystallization and an increased work hardening rate due to the Orowan mechanism. | Al alloy, Preheating, Hot rolling, Precipitation, Aging | Minkyung Jeong, Suyeon Jo, Donggil Lee, Seungwoo Yuk, Taeho Lee, Soo Yeol Lee, Su Hyeon Kim, and Jun Hyun Han, Korean J. Met. Mater. 62, 602 (2024). | 10.3365/KJMM.2024.62.8.602
Corrosion & Surface Treatment | 2024 | 62 | 8 | 613 | 623 | Twin wire arc spray 공정을 통해 제작된 Fe계 비정질 합금 코팅의 염수 환경 노출에 대한 연구 | Research on Exposure to Salt Water Environment of Fe-based Amorphous Alloy Coating Fabricated by Twin Wire Arc Spray | Hansol Kwon | Yongjin Kang, Youngjin Park, Uk Hee Nam, and Eungsun Byon | Korea Institute of Materials Science | Fe-based amorphous alloys are promising structural materials that have a disordered lattice structure and metastable state. Due to their advanced properties, including high hardness, high elastic limit, improved wear and corrosion resistance, Fe-based amorphous alloys have a great potential for protective materials in harsh industrial fields. Twin wire arc spray (TWAS), which is a kind of thermal spray process, is a reasonable choice for depositing Fe-based amorphous coating. Industrial advantages of TWAS include simple apparatus, low cost, excellent field usability. Several previous studies of TWAS Fe-based amorphous coating have reported microstructural features, the effect of major element variation, and the effect of postheat treatment. Unfortunately, studies about Fe-based amorphous coating exposed to soluble salt solution are limited. Thus, a Fe-based amorphous coating was fabricated using TWAS in this study, and the effect of 3.5 wt.% NaCl solution exposure on its microstructure and mechanical properties was researched. Single- and multi-layer coatings were fabricated and Al-3%Ti was selected as a bond coat material. The results showed that single- and multi-layer Fe-amorphous coatings were successfully deposited on high strength low alloyed (HSLA) steel, which is a representative structural material for offshore construction. The single-layer coating showed continuous corrosion and the multi-layer coating showed delamination induced by Al-3%Ti bond coat galvanic corrosion. The Vickers hardness of the coating was retained after the long-term salt solution immersion test, thus, the feasibility of single-layer Fe-amorphous coating was confirmed. | Twin wire arc spray (TWAS); Fe-based amorphous alloy; Bond coating; Soluble salt immersion test (SSIT); Mechanical property | Hansol Kwon, Yongjin Kang, Youngjin Park, Uk Hee Nam, and Eungsun Byon, Korean J. Met. Mater. 62, 613 (2024). | 10.3365/KJMM.2024.62.8.613
Electronic Materials | 2024 | 62 | 8 | 624 | 630 |  | Differential Analysis of Surface-Dominated vs. Bulk-Dominated Electrochemical Processes in Lithium Iron Phosphate Cathodes | Byoung-Nam Park |  | Hongik University | We employed electrophoretic deposition (EPD) using AC voltage to prepare lithium iron phosphate (LFP) Li-ion battery electrodes with varying the LFP thickness, to compare bulk-limited electro chemical reaction with the surface-limited electrochemical reactions. We analyzed the electrochemical performances of the thin and thick LFP electrodes at various scan rates. They revealed that with increasing scan rates, both electrode types showed a greater reliance on surface capacitive effects for charge storage. Significantly, the thin LFP electrode predominantly exhibited capacitive charge storage, surpassing diffusion-based storage mechanisms. This was in contrast to the performance of the thicker electrode, which had a lower capacitive contribution. Quantitative assessment using the Randles-Sevcik equation further confirmed the superior performance of the thin LFP electrode. The Li-ion diffusion coefficient of the thin LFP electrode was substantially higher (9.6×10-9 cm2 ·V-1·s-1) compared to the thick electrode (2.0×10-9 cm2 ·V-1·s-1), indicating enhanced ionic mobility in the surface-limited electrochemical reaction. These findings emphasize the significant advantages of thinner LFP electrodes, and induced surface limited electrochemical reaction, in high-rate applications, including higher capacitive charge storage and more favorable ion diffusion characteristics. The advantages conferred by the enhanced capacitive charge storage and superior ion diffusion in thin LFP electrodes have profound implications for the design and optimization of next-generation high-rate batteries. By focusing on tailoring electrode thickness, we can harness the full potential of surfacelimited reactions, pushing the boundaries of what is currently achievable in terms of power density, charging speed, and cycle life in LFP-based energy storage technologies. These enhancements align with the growing need for high-performing, reliable energy storage solutions in an increasingly electrified and energy-conscious world. | Lithium Iron Phosphate, Bulk, Surface-limited, Li-ion Battery, Cathode | Byoung-Nam Park, Korean J. Met. Mater. 62, 624 (2024). | 10.3365/KJMM.2024.62.8.624
Electronic Materials | 2024 | 62 | 8 | 631 | 638 |  | Synthesis of Mesoporous CuOx Using Inverse Micelle Sol–gel Process for NO2 Gas Sensing | Sung Gue Heo | Sangwoo Kim, Seok-Jun Seo, Jae Jin Sim, Jiyeon Shin, Ali Mirzaei, and Myung Sik Choi | Korea Institute of Industrial Technology | Nitrogen dioxide (NO2) is a highly dangerous gas, mostly emitting emitted from fossil fuels, and a major contributor to air pollution. It has negatively effects affects on the human health as well asand contributes to environmental issues like acid rain. In this study, mesoporous CuOx nanoparticles (NPs) were successfully synthesized using a low-temperature inverse micelle sol–gel method. Subsequently, the synthesized NPs were annealed at temperatures of 250, 350, and 450 °C. Advanced characterization of the synthesized samples revealed that upon with increasing the annealing temperature, the sizes of the NPs increased, whileereas their surface areas decreased. The sample annealed at 250°C showed a remarkably higher surface area (161.85 m2 /g) compared with the samples annealed at 350 °C (39.88 m2 /g) and 450 °C (22.52 m2 /g) thanks to finer particle sizes and a mesoporous nature. Resistive gas sensors incorporating these samples were successfully fabricated and tested for sensitivity towards both NO2 (oxidizing gas) and H2S (reducing gas) at 200 °C. The sensor with the mesoporous CuOx NPs annealed at the lowest temperature (250 °C) exhibited an enhanced response to NO2 gas but no response to H2S. The strong response to NO2 gas is considered to be due to the high surface area of the sensing layer which provides plenty of adsorption sites for gas molecules and the oxidizing nature of NO2 gas with high affinity to electrons. These findings highlight the effectiveness of the inverse micelle sol–gel method forin synthesizing mesoporous CuOx NPs for gas sensing, as well as the need for to optimizing optimize the annealing temperature to maximize the sensor response. | mesoporous CuOx, inverse micelle, gas sensor, NO2 gas, sensing mechanism | Sung Gue Heo, Sangwoo Kim, Seok-Jun Seo, Jae Jin Sim, Jiyeon Shin, Ali Mirzaei, and Myung Sik Choi, Korean J. Met. Mater. 62, 631 (2024). | 10.3365/KJMM.2024.62.8.631
Electronic Materials | 2024 | 62 | 8 | 639 | 644 | 은 나노와이어 전도성 네트워크 형성을 통한 발열 폴리에스테르 섬유 제조 연구 | Fabrication of Heat-generating Polyester through Formation of Conductive Silver Nanowire Network | Hyeon Jae Lee | Dooho Choi | Dong-Eui University | In recent years, extensive research has been conducted on wearable smart garments incorporating various materials and technologies, among which heating garments with the ability to generate heat through battery-powered circuits have gained significant attention. However, traditional methods utilizing heating wires suffer from drawbacks such as increased weight, lack of flexibility due to embedded wires, and limited heating distribution. To address these challenges and enhance user convenience, research efforts are actively focused on developing smart textile technologies that maintain lightweight properties while offering sufficient flexibility and low electrical resistance. This study explores the fabrication of heating fibers by applying silver nanowires, known for their excellent electrical and thermal conductivity, onto polyester fabric, a commonly used textile known for its durability and heat resistance. A dispersion and drying method utilizing isopropyl alcohol is employed to ensure uniform distribution of nanowires on the fabric surface. The impact of nanowire concentration and deposition cycles on the electrical properties and structure of the fabric is investigated, demonstrating high heating stability and reproducibility, thus indicating potential applications in various industries. Experimental results reveal that the fabricated heating textiles exhibit rapid heating response times, reaching target temperatures within seconds, and maintaining stable temperatures with minimal fluctuations even after prolonged usage. Furthermore, the textiles demonstrate excellent reproducibility under repeated heating cycles and show promising performance even under various deformation conditions, highlighting their suitability for practical usage scenarios. | Silver, Nanowires, Fabric, Joule heating | Hyeon Jae Lee and Dooho Choi, Korean J. Met. Mater. 62, 639 (2024). | 10.3365/KJMM.2024.62.8.639
Superconductor & Magnetic Materials | 2024 | 62 | 8 | 645 | 655 | M2+, 3+ (M = Mn3+, Zn2+, Ni2+)이 치환된 Sr3Co2Fe24O41 hexaferrite 복합체의 전자기파 흡수 특성 | Microwave Absorption Characteristics of M2+, 3+ (M = Mn3+, Zn2+, Ni2+)-substituted Sr3Co2Fe24O41 Hexaferrite Composites | Jae-Hee Heo | Young-Min Kang | Korea National University of Transportation | Mn, Zn, Ni-substituted Z-type hexaferrites, Sr3Co2Fe24O41 (Sr3Co2Fe24-xMnxO41, Sr3Co2-yZnyFe24O41, Sr3Co1-zNizZnFe24O41), were prepared by sol-gel synthesis processes and their high-frequency magnetic, dielectric and electromagnetic (EM) wave absorption characteristics were investigated. Substituting Mn for Fe by x = 0.5 maintained the single-phase Z phase while shifting the  , μ″ spectra towards lower frequencies. Substituting Zn for Co by y = 1.0 resulted in the single-phase Z phase and effectively shifted the  , μ″ spectra towards lower frequencies. Additionally, substituting Ni by z = 0.5, 1.0 gradually shifted the  , μ″ spectra towards higher frequencies. The Sr3Co2Fe24O41 with a single Z-type hexaferrite phase and epoxy (10 wt.%) composite showed strong ferromagnetic resonance (FMR) at 3.05 GHz and exhibited primary and secondary strong EM wave absorption characteristics at the thicknesses where impedance matching occurred near the FMR frequency and at frequencies higher than this. Substitution of Mn and Zn tended to decrease the FMR frequency, while substitution of Ni tended to increase it. The samples with substituted compositions also showed changes in the primary and secondary strong EM wave absorption frequency regions, depending on the FMR frequency changes. They demonstrated excellent EM wave absorption performance with the absolute value of the minimum reflection loss (RLmin) ranging from 42 to 58 dB. The FMR-tunable Z-type hexaferrite is a promising EM wave absorption material that can modulate EM wave absorption characteristics by cation substitution in in L-S-band (1~4 GHz) and X-band (8~12 GHz) ranges. | Z-type hexaferrite, sol-gel method, permittivity, permeability, reflection loss, electromagnetic wave absorption | Jae-Hee Heo and Young-Min Kang, Korean J. Met. Mater. 62, 645 (2024). | 10.3365/KJMM.2024.62.8.645
Material Analysis & Characterization | 2024 | 62 | 8 | 656 | 661 | 알루미늄-아연-마그네슘 합금의 원자단위 투과전자현미경 관찰 기반 η1 석출물 성장 고찰 | Investigation of Atomic-Scale η1 Precipitate Growth in Aluminum-Zinc-Magnesium Alloys | Hwangsun Kim | Heung Nam Han | Seoul National University | Aluminum-Zinc-Magnesium (Al-Zn-Mg) alloys are extensively utilized in aerospace and automotive industries because of their exceptional mechanical properties and light weight. These properties of Al-Zn-Mg alloys are significantly influenced by the morphology, distribution, and size of the precipitates within the alloy, which result from the formation of numerous nanoscale precipitates. Among the various types of precipitates, η precipitates are the most representative, with the η1 variant comprising approximately 50% of the total η precipitates. In this study, we investigated the atomic-scale growth mechanism of η1 precipitates in Al-ZnMg alloys using high-resolution scanning transmission electron microscopy (STEM). The investigation revealed that the growth of η1 precipitates is driven by the separation of Mg and Zn atomic columns along the aluminum atomic arrangement near the interface, which facilitates the stepwise growth of the precipitates. Additionally, it was observed that a unique interfacial segregation layer forms in the direction of η1 precipitate growth, and energy-dispersive X-ray spectroscopy (EDS) confirmed that this layer is composed of Mg and Zn. These findings provide critical insights into the microscopic interactions and transformations that govern the precipitate formation process. This research offers valuable information for optimizing the microstructure and enhancing the mechanical performance of Al-Zn-Mg alloys for various high-performance applications. | Al-Zn-Mg alloy, Scanning Transmission Electron Microscopy, Energy Dispersive Spectroscopy, Precipitates, Growth Mechanism | Hwangsun Kim and Heung Nam Han, Korean J. Met. Mater. 62, 656 (2024). | 10.3365/KJMM.2024.62.8.656
Light metals and alloys | 2024 | 62 | 8 | 662 | 671 | {10-12} 쌍정이 저온 시효 중 Mg-8Al-0.5Zn 합금 압출재의 석출거동에 미치는 영향 | Effect of {10–12} Twins on Precipitation Behavior of Extruded Mg–8Al–0.5Zn Alloy During Low-temperature Aging | Hyun Ji Kim | Ye Jin Kim, and Sung Hyuk Park | Kyungpook National University | This study investigates the influence of {10–12} twins on the aging behavior of an extruded Mg– 8Al–0.5Zn (AZ80) alloy during aging at 150 °C. The extruded AZ80 alloy is subjected to a compressive strain of 6% along the transverse direction and is subsequently aged at 150 °C. The sample with {10–12} twins (referred to as the twinned sample) exhibits a finer grain size and higher internal strain energy compared to the extruded sample. The peak-aging time of the twinned sample is 32 h, which is significantly shorter than that of the extruded sample without twins (200 h). Moreover, the peak-aged hardness of the twinned sample (96.3 Hv) is slightly higher than that of the extruded sample (93.6 Hv), despite the substantially shorter peak-aging time in the former. The high internal strain in the twinned sample, especially within the twins, promotes the formation of continuous precipitates (CPs) during the early stages of aging. As the aging time increases, the number density of fine CPs in the twins increases through additional precipitation. In the extruded sample, the area fraction of discontinuous precipitates (DPs) rapidly increases with increasing aging time. In contrast, the formation and growth of DPs are substantially suppressed in the twinned sample, because CPs predominantly form and twin boundaries act as barriers to DP growth. As a result, the area fraction of the peak-aged twinned sample (5.1%) is significantly lower than that of the peak-aged extruded sample (60.2%). Consequently, the introduction of {10–12} twins in the extruded AZ80 alloy results in the promotion of CP formation, suppression of DP formation, and significant reduction in peak-aging time under the 150 °C aging condition. | AZ80 Mg alloy, twin, aging, precipitate, hardness | Hyun Ji Kim, Ye Jin Kim, and Sung Hyuk Park, Korean J. Met. Mater. 62, 662 (2024). | 10.3365/KJMM.2024.62.8.662
Retraction Note | 2024 | 62 | 8 | 672 | 672 | [8 empty] | 10.3365/KJMM.2024.62.8.672
Plastic Working & Materials Processing | 2024 | 62 | 9 | 673 | 684 | 고압비틀림 공정을 이용한 3차원 연속연결 Fe80Cr20-Mg 초미세립 헤테로구조 제작과 샘플 두께 영향 연구 | Fabrication of 3D Interconnected Fe80Cr20-Mg Ultrafine-grained Heterostructure Composite Materials Using High-pressure Torsion: Effects of Sample Thickness | Soo Vin Ha | Gang Hee Gu, Hyoung Seop Kim, and Soo-Hyun Joo 6 | Dankook University | This study investigates the refinement of 3D interconnected Fe80Cr20-Mg heterostructure composite material fabricated via Liquid Metal Dealloying (LMD) followed by High-Pressure Torsion (HPT) process. The LMD process was executed using two distinct thicknesses of the (Fe80Cr20)70Ni30 precursor alloy, specifically 0.8 mm and 1.5 mm, which were immersed in an 800 °C Mg melt for two hours. Due to immiscibility and spinodal decomposition between the precursor alloy and the Mg metal melt, Ni was solely extracted from the alloy, leading to self-organization of the Fe80Cr20 structure. The fabricated composite exhibited a heterostructure of 3D interconnected bcc Fe80Cr20 and hcp Mg phases. ImageJ analysis determined that, at a thickness of 0.8 mm, the average sizes of the Fe80Cr20 and Mg phases were 6.43 µm and 2.24 µm, respectively, while at a thickness of 1.5 mm, their sizes were 5.56 µm and 2.56 µm. However, no significant microstructural differences were observed between the different thicknesses of the precursor alloys after the LMD process. The composites underwent HPT treatment at a pressure of 6 GPa, involving various rotational cycles on 10 mm diameter discs. During the severe deformation process, a distinct thickness-dependent response was evident: the composite with a 0.8 mm thickness exhibited minimal plastic deformation due to the presence of a dead metal zone. In contrast, the 1.5 mm thick sample demonstrated notable microstructural alterations. The HPT process effectively changed the grain structure, reducing sizes from micrometers to lamellar ultrafine grains. This microstructural evolution increased the hardness, which escalated from an initial 89 HV to 180 HV after 60 rotations | Liquid metal dealloying, heterostructure composite, high pressure torsion, ultrafine grain | Soo Vin Ha, Gang Hee Gu, Hyoung Seop Kim, and Soo-Hyun Joo, Korean J. Met. Mater. 62, 673 (2024). | 10.3365/KJMM.2024.62.9.673
Casting/Solidification/Heat Treatment | 2024 | 62 | 9 | 685 | 695 | EBSD를 활용한 고주파 열처리 저합금강 미세구조 정량 분석 | Quantitative Characterization of the Microstructure of an Induction Heat-treated Low Alloy Steel using EBSD | Eunah Kim | Sujin Jeong, and Singon Kang | Dong-A University | This study aimed to evaluate microstructural changes in various locations of an induction heat treated low-alloy steel in a quantitative manner. A commercially produced ring gear sample of a SNCM 439 steel was prepared. The specimens for experiments were obtained from the gear sample after a surface induction hardening heat treatment. Based on optical microscope images and corresponding hardness test results, the induction-hardened gear sample was found to be roughly divided into three main regions: the hardened surface region, transition region, and matrix region. Five different positions were selected for EBSD analysis to identify the evolution of the microstructure within the three regions. A quantitative examination of the microstructural differences between the five selected positions was conducted using the parameters obtained by the EBSD analysis, including image quality (IQ), kernel average misorientation (KAM), and misorientation angle (MA) values. The matrix region revealed traces of martensitic substructures in the prior austenite grain structure, indicating a tempered microstructure of low-temperature transformation (LTT) products. The hardened surface region had a fresh martensite microstructure, while the substructure size varied greatly depending on the position-dependent prior austenite grain size. In the transition region, tempered LTT microstructure and fresh martensite were both observed, but the fraction of fresh martensite decreased sharply with increasing distance from the surface. The differences in hardness within and between the three main regions can be explained by the results of the microstructural analysis. | Induction Hardening, SNCM 439 Steel, Electron Back Scattered Diffraction (EBSD), Martensite, Gear, Surface Hardening | Eunah Kim, Sujin Jeong, and Singon Kang,Korean J. Met. Mater. 62, 685 (2024). | 10.3365/KJMM.2024.62.9.685
Smelting & Refining | 2024 | 62 | 9 | 696 | 704 |  | Effect of Al2O3 Content and Particle Size of Iron Ore on the Assimilation Characteristics of Sintered Ore | Jun Gi Seo | Jae Min Song, Do Yeon Lee, Tae Jun Park, and Han Jung Kwon | Jeonbuk National University | This study aims to comprehensively understand the effects of changes in the chemical composition and size of attached particles on the resulting assimilation characteristics during the sintered ore production process. By evaluating the penetration depth and changes in the chemical composition in the assimilated region of the iron ore and calcium ferrite, the Iron ore Reactivity Index (IRI) was derived using the melt penetration depth of the tablet-type calcium ferrite and iron ore. When the iron ore particle size was 1–0.5 mm, the IRI was 2.23, and ~45% of the iron ore tablets reacted with the calcium ferrite. When the particle size was 0.15 mm or less, the IRI was 0.46, indicating little assimilation with calcium ferrite. This phenomenon was directly related to Al2O3; the iron ore composed of large particles had a low alumina content, making its assimilation with calcium ferrite easier, while iron ore composed of small particles had a high alumina content, making its assimilation with calcium ferrite difficult. When ores of various particle sizes were blended to obtain an equal average particle size, the penetrated area between the ore and calcium ferrite was smaller in samples with a relatively large proportion of small particles. The larger the proportion of fine particle with high alumina contents, the smaller the assimilation area, indicating that the alumina content was the main factor influencing the ore– calcium ferrite reaction. This study shows that the chemical composition is the most important factor in iron ore sintering, and the assimilation behavior of iron ore and calcium ferrite can be controlled by blending iron ores of different sizes. | Iron Ore, Assimilation, Penetration Depth, Sintered Ore, Reactivity Index | Jun Gi Seo, Jae Min Song, Do Yeon Lee, Tae Jun Park, and Han Jung Kwon, Korean J. Met. Mater. 62, 696 (2024). | 10.3365/KJMM.2024.62.9.696
Electronic Materials | 2024 | 62 | 9 | 705 | 712 | 은합금 와이어의 팔라듐 함량에 따른 물성 변화와 고습신뢰성 | Effects of Palladium Content on the Properties and High-Humidity Reliability of Silver Alloy Wires | Sang-Yeob Kim | Sung-Min Jeon, Hyun-Jun Park, Seong-Hyun Kim, Jong-Jin Shin, and Oh-Sung Song | University of Seoul | This study investigated changes in electrical and mechanical properties, as well as the high humidity reliability of 18 m-diameter silver alloy wires with palladium contents of 1.1, 2.5, 3.0, and 4.0 wt%, for semiconductor packaging. We also compared the formation of Free Air Ball (FAB) and the high humidity reliability of joints in a reducing atmosphere with 4N (99.99%) gold wire of the same diameter. The wire resistance and hardness values were measured using a 4-point probe and a micro-hardness tester. The FAB formed in atmospheric and reducing atmospheres, as well as the high humidity reliability after bonding, were analyzed using field emission scanning electron microscopy, energy dispersive spectrometry, and a mechanical strength analyzer. As the palladium content increased in the silver alloy wire, the electrical resistance increased, showing a similar level to gold wire up to 2.5 wt%, after which it exhibited a further increase. The hardness values also increased sharply, but the rate of increase slowed down after 2.5 wt%. FAB exhibited excellent sphericity across the entire range of palladium content. After bonding, a uniform distribution of palladium was observed at the joint interface. The high humidity reliability showed improvement with increasing palladium content. Palladium 1.1 wt% exhibited differences compared to 2.5 and 3.0 wt%, and further improvement was observed with an increase to 4.0 wt%. This is attributed to the incorporation of palladium into the vulnerable Ag3Al intermetallic compound, resulting in the formation of a corrosion resistant (AgPd)3Al phase. As a result, micro-diameter silver alloy wires with a diameter of 18 m or less demonstrated stable FAB formation, bonding processes, and properties that make them candidates to replace conventional gold wires, particularly under conditions with palladium content exceeding 2.5 wt%. | Ag alloy wire, Pd contents, bonding wire, FAB, Reliability | Sang-Yeob Kim, Sung-Min Jeon, Hyun-Jun Park, Seong-Hyun Kim, Jong-Jin Shin, and Oh-Sung Song, Korean J. Met. Mater. 62, 705 (2024). | 10.3365/KJMM.2024.62.9.705
Optical Devices & Energy Materials | 2024 | 62 | 9 | 713 | 720 | 물 분해 수소생산을 위한 전이금속(M) 바이메탈형 CoM-ZIF/CdS 광촉매 제조 | Bimetallic CoM-ZIF/CdS Photocatalyst Including Transition Metals(M) for Solar Water Splitting | Joo Hyun Kim | Yurim Lee, Chaehyun An, Sumin Yi, and Jung Hyeun Kim | University of Seoul | Recently, due to energy shortages and environmental pollution caused by the continued use of fossil fuels, there is a growing need for renewable sources to replace fossil fuels. ZIF-67 has a porous structure, a large surface area, high thermal and chemical stability, and a narrow band gap, so it is highly useful as a photocatalyst. In this study, the CoM-ZIF/CdS photocatalyst based ZIF-67 was synthesized using a chemical precipitation method synthesis with four different substances: Ni, Zn, Sn, and Cu. Field emission scanning electron microscopy analysis revealed that leaf-like particles are formed, and energy dispersive X-ray spectrometer analysis confirmed that CdS exists on the surface, as further evidenced by X-ray diffractometer analysis. The wurtzite CdS found in the optimized sample is considered the source of the higher photocatalytic activity. X-ray photoelectron spectroscopy detects all the elements included in the photocatalyst, with prominent peaks of Cd and S on the surface. UV-vis spectroscopy was used to analyze light absorbance. The band gap changed with various transition metals because the transition metal alters the energy level of the conduction band. The CoNi-ZIF/CdS photocatalyst exhibited the highest hydrogen production rate of 1192.9 µmol/g/h, with high reproducibility. The heterojunction between Co-ZIF and CdS reduces recombination. In conclusion, the synthesis of the CoM-ZIF/CdS photocatalyst results in a photocatalyst with a narrow band gap and an efficient charge separation mechanism. | CoM-ZIF/CdS photocatalyst, ZIF-67, photocatalytic hydrogen production, water-splitting, heterojunction | Joo Hyun Kim, Yurim Lee, Chaehyun An, Sumin Yi, and Jung Hyeun Kim, Korean J. Met. Mater. 62, 713 (2024). | 10.3365/KJMM.2024.62.9.713
Biomaterials & Nanomaterials | 2024 | 62 | 9 | 721 | 725 | ZnS와 SnO 혼합 분말을 열 증발시켜 성장한 팔면체 Zn2SnO4 결정과 육각 원통형 ZnO 결정 | Octahedral-Shaped Zn2SnO4 and Hexagonal Cylinder-like ZnO Crystals Grown via Thermal Evaporation of Mixtures of ZnS and SnO Powders | Geun-Hyoung Lee |  | Dong-eui University | Octahedron-shaped zinc stannate (Zn2SnO4) crystals and hexagonal cylinder-like ZnO crystals were synthesized through a simple thermal evaporation method under uncomplicated conditions of air atmosphere. The Zn2SnO4 octahedrons were grown by heating a mixture of ZnS and SnO powders, and the ZnO hexagonal cylinder-like crystals were fabricated by heating mixtures of ZnS, SnO and graphite powders. X-ray diffraction analysis confirmed that the Zn2SnO4 crystals had a cubic inverse spinel crystal structure, and the ZnO crystals had a hexagonal wurtzite crystal structure. Scanning electron microscopy analysis revealed that the Zn2SnO4 octahedrons had six vertices and eight equilateral triangular faces with very smooth surfaces, and the ZnO crystals had two parallel hexagonal bases and six side faces. Judging from the crystal structure of Zn2SnO4, the octahedral crystals were covered with eight {111} planes. Considering the crystal structure of ZnO, the hexagonal cylinder-like crystals were enclosed by two {001} basal planes and six {100} side planes, which indicated that the ZnO crystals were grown along the [001] direction. When the amount of graphite in the source powder was increased, the aspect ratio of the hexagonal cylinder-like ZnO crystals increased. Energy dispersive x-ray spectroscopy analysis also showed that the octahedral crystals were Zn2SnO4, and the hexagonal cylinder-like crystals were ZnO. | zinc stannate, octahedron, zinc oxide, hexagonal cylinder shape, thermal evaporation, air | Geun-Hyoung Lee, Korean J. Met. Mater. 62, 721 (2024). | 10.3365/KJMM.2024.62.9.721
Material Analysis & Characterization | 2024 | 62 | 9 | 726 | 734 | 디스플레이 구동 칩 접합을 위한 시안화물이 포함되지 않은 Au 범프 공정 조건이 계면 반응 및 기계적 신뢰성에 미치는 영향 | Bimetallic CoM-ZIF/CdS Photocatalyst Including Transition Metals(M) for Solar Water Splitting | Hyejin Kim | Gahui Kim, Yong-Ho Ko, Chul-min Baek, Joo-Hyeon Park, and Young-Bae Park | Andong National University | The effects of annealing temperature and thermal cycle conditions on the adhesion characteristics of non-cyanide Si/sputter TiW/sputter Au/Au bump structure were systematically investigated using a shear test. No intermetallic compound was observed at the TiW/Au interface at all annealing temperatures, and voids formed between the TiW and Au bump interface at a temperature higher than 280 oC. In addition, the Au grains in the non-annealed and 250 oC specimens formed columnar grains, while equiaxed grains formed at temperatures higher than 280 oC. The measured shear strength of the non-annealed specimen was 44.58±3.60 MPa and it increased to 127.48±3.76 MPa at 250 oC. However, the shear strength decreased to 101.27±3.95 MPa at 280 oC and remained constant until 320 oC. The toughness also dramatically increased at 250 oC, then decreased at 280 oC, and remained constant until 320 oC. It is believed that the shear strength and toughness were increased because the inter-diffusion of the Au bump and the sputtered Au at 250 °C led to the formation of a single layer, causing delamination within the Au bump. However, the decrease in shear strength and toughness during annealing at 280 oC is believed to be due to the formation of voids between the sputtered TiW and Au bump, leading to delamination at the sputtered TiW/Au bump interface. Additionally, the shear strength of the specimen annealed at 250 °C was observed to remain at approximately 100 MPa even after 1000 cycles in the thermal cycling test, which is believed to be due to the absence of changes in the Au-grain structure | non-cyanide Au bump, annealing, thermal cycle, shear test, bonding characteristic | Hyejin Kim, Gahui Kim, Yong-Ho Ko, Chul-min Baek, Joo-Hyeon Park, and Young-Bae Park, Korean J. Met. Mater. 62, 726 (2024). | 10.3365/KJMM.2024.62.9.726
Material Analysis & Characterization | 2024 | 62 | 9 | 735 | 739 | TiO2/Ag/TiO2 박막의 전기적, 광학적, 열적 특성 및 전자파 차폐효과 연구 | The Electrical, Optical, Heating Property and Electromagnetic Wave Shield Effect of TiO2/Ag/TiO2 Thin Films | Jiho Kim | Yu-Sung Kim, Jin-Young Choi, Yeon-Hak Lee, Young-Min Kong, and Daeil Kim | University of Ulsan | Transparent TiO2 single layer and TiO2/Ag/TiO2(TAT) tri-layer films were deposited by DC and RF magnetron sputter on a polyimide substrate at room temperature. During the TAT deposition, the thickness of the TiO2 layer was kept at 20 nm, while the Ag interlayer was varied as 10, 15, 20 nm to investigate the effect of Ag thickness on the figure of merit value which is decided by the visible transmittance and sheet resistance of the films. The compared FOM values revealed that the TiO2 films with a 15 nm thick Ag interlayer had an ideal tri-layer structure with a higher figure of merit of 8.96×10-3 Ω-1. In a planar heater test, when the bias voltage of 15 V was applied to the TiO2 20 nm/Ag 15 nm/TiO2 20 nm films, their steady state temperature increased to 108.1oC. After the heat radiation test, the films retained constantly stable optical and electrical properties. In addition, the TAT films showed superior electromagnetic interference shielding effectiveness up to 45 db, which is above the specifications grade of commercial electromagnetic interference shielding products. From the observed experimental results, it is supposed that TAT films with an optimal Ag interlayer of 15 nm deposited on PI films can be applied as transparent electrodes for rollable display devices and as planar heating elements, as well as electromagnetic shielding glass in future autonomous cars. | TiO2, Ag, Figure of merit, Electromagnetic interference shielding, Heat radiation | Jiho Kim, Yu-Sung Kim, Jin-Young Choi, Yeon-Hak Lee, Young-Min Kong, and Daeil Kim, Korean J. Met. Mater. 62, 735 (2024). | 10.3365/KJMM.2024.62.9.735
Material Analysis & Characterization | 2024 | 62 | 9 | 740 | 747 | 나노/마이크로 패턴 제작을 위해 급속열처리가 구리 박막의 기계 가공 특성에 미치는 영향 | The Influence of Rapid Thermal Process on the Machining Properties of Copper Thin Films for Nano/Micro Pattern Fabrication | Hae-In Hwang | Suyeon Kim, In-Ho Jo, Seung-Hun Lee, Ahyun Park, and Jeong Hwan Kim | Hanbat National University | The semiconductor and display industries employ microfabrication and high-density technology to enhance the performance of IT products. Current micro-patterning methods primarily rely on photolithography. However, photolithography is a complex and expensive process, with limited freedom of pattern design, and involves dry etching methods that use toxic substances, which are harmful to humans and the environment. To address these issues, new alternative patterning technologies are being researched. This study proposes precision mechanical machining as an alternative to photolithography. Machining is an all-in-one process that allows pattern creation using only tools and equipment. It is eco friendly thanks to its simple and non-chemical process and offers a high degree of pattern freedom. However, machining can be problematic and destructive when processing brittle materials. This study attempted to find optimal processing conditions by analyzing machining properties based on the mechanical properties of copper metal, which is commonly used in semiconductor wiring. A post-deposition rapid thermal process was used to induce changes in the mechanical properties of a copper thin film, and processing was performed to find the optimal conditions. The study found that copper films annealed at 400°C had an approximately two-fold increase in crystal size, a 2.8% increase in density, and a 20.4% decrease in hardness. This is because sufficient heat energy promotes crystal growth and removes residual stress, thereby increasing ductility and improving machinability. As a result, fine patterning of thin films with clean cut surfaces was possible. Consequently, copper wires can be annealed at over 400°C for precise patterning. Additionally, not only is the machining depth adjustable, but it is also possible to remove the entire thin film using a critical load. The results of this study confirmed the applicability of nanoscale machining technology as an alternative to photolithography, and suggest its use in repair processes. These findings provide a foundation for future research aimed at optimizing processing conditions and exploring the broader potential of this technology across various high-value-added industries beyond semiconductors and displays. | Thermal annealing, Nano/micro pattern, Machining, Copper, Mechanical property | Hae-In Hwang, Suyeon Kim, In-Ho Jo, Seung-Hun Lee, Ahyun Park, and Jeong Hwan Kim, Korean J. Met. Mater. 62, 740 (2024). | 10.3365/KJMM.2024.62.9.740
Plastic Working & Materials Processing | 2024 | 62 | 10 | 749 | 756 |  | Changes in Microstructure, Mechanical Properties, and Electrical Conductivity of Severely Drawn AA1070 Wire with Annealing | Sang-Hyeon Jo | Seong-Hee Lee | Mokpo National University | The drawing process severely deforms commercial AA1070 alloy for electrical wire, reducing a rod from a diameter of 2.0 mm to 0.4 mm, followed by annealing. The annealing process was conducted at various temperatures ranging from 200oC to 450oC, with each temperature maintained for 1hour. The effects of increasing annealing temperature on the microstructure, mechanical properties, and electrical properties of the Al wire were investigated in detail. The drawn Al wire showed a severely deformed microstructure and fiber texture that {110}<111> and {112}<111> components strongly developed. As the annealing temperature increased, the deformation structure changed into recrystallization structure over all regions. However, the fiber texture still strongly remained even in the specimens annealed at higher temperatures. The hardness decreased with increasing annealing temperature due to the occurrence of recovery and/or recrystallization. The strength also continued to decrease as the annealing temperature increased. However, elongation gradually increased with increase of annealing temperature to 250oC; above 275oC, it increased particularly sharply. The electric conductivity tended to increase slightly with increasing annealing temperature, reaching a maximum value of 62.2%IACS at 300oC. Changes in microstructure, mechanical properties and electrical conductivity with annealing of commercially drawn AA1070 were compared with those of the previous study. | AA1070 alloy, wire drawing, annealing, microstructure, mechanical properties, electrical conductivity | Sang-Hyeon Jo and Seong-Hee Lee, Korean J. Met. Mater. 62, 749 (2024). | 10.3365/KJMM.2024.62.10.749
Welding & Joining | 2024 | 62 | 10 | 757 | 765 | 배터리 소재 구리-알루미늄의 그린 레이저 용접성에 관한 연구 | A Study on the Green Laser Weldability of Copper-aluminum Battery Materials | Hyun Jong Yoo | Myung Jin Kim, and Hee Shin Kang | Korea Institute of Machinery and Materials | Copper is widely utilized in electric vehicle batteries due to its excellent electrical conductivity, lightweight, and excellent corrosion resistance. However, copper has a high reflectivity of about 97% for infrared lasers, which makes it difficult to achieve stable welding quality. This study investigated using a green laser to weld nickel-coated copper and aluminum materials. After performing welding by changing the laser power and scan speed, the weld cross-section was observed with an optical microscope, and it was confirmed that the welding penetration depth and bead width increased as the heat input increased. The spatter on the bead surface and defects such as pores and cracks in the weld were caused by excessive heat input. Analysis of the weld cross-section using SEM-EDS showed that high heat input increased the formation of intermetallic compounds including CuAl2 and Cu9Al4. The mechanical properties of the weld were examined using a shear tensile test. The analysis results showed that intermetallic compounds caused brittleness in the weld joint, which lowered mechanical properties and caused defects such as pores and cracks. P60 (1.2 kW, scan speed: 250 mm/s), P80 (1.6 kW, scan speed: 375 mm/s), and P100 (1.2 kW, scan speed: 375 mm/s) were examples of excellent mechanical quality. The fastest welding condition, P100 (power: 2 kW, scan speed: 450 mm/s), was suggested as the most efficient welding condition. | Green laser, Nickel coated copper, Electric vehicle, Aluminum, Intermetallic compound | Hyun Jong Yoo, Myung Jin Kim, and Hee Shin Kang, Korean J. Met. Mater. 62, 757 (2024). | 10.3365/KJMM.2024.62.10.757
Casting/Solidification/Heat Treatment | 2024 | 62 | 10 | 766 | 776 | 단결정 초내열합금에서 HIP 처리가 크리프 특성에 미치는 영향 | Effect of HIP on Creep Properties in the Single Crystal Superalloy | Young-Wan Won | Ji-Ho Gu, and Je-Hyun Lee | Changwon National University | The Rene N5 is a second-generation single crystal superalloy containing 3wt% Re, commonly used in gas turbine blades for power generation at temperatures up to 1600°C due to its excellent creep life. Generally, single crystal (SX) and directionally solidified (DS) blades are not applied to hot isostatic pressing (HIP) because their porosities are lower than conventionally cast (CC) blades, and it causes recrystallization issue. However, in this study, HIP was chosen as a candidate to improve the mechanical properties of the second-generation single crystal superalloy Rene N5. HIP followed by ultra-rapid cooling rate of 660K/minute was applied in an attempt to address this issue. This approach was expected to enhance creep rupture properties through pore reduction and microstructural homogenization. Furthermore, by setting the HIP temperature and time identical to the solution treatment condition, the possibility of replacing solution treatment with HIP was discussed. As results of creep rupture tests, the rupture life was excellent in the order of specimens treated with HIP + solution + aging, solution + aging, and HIP + aging treatments. It is interesting that this is found to be primarily influenced by the size and shape of carbides and γ’ phases, with the effects of crystallographic orientation, shrinkage porosity, and eutectic phase being negligible. | Single crystal superalloy, investment casting, HIP, creep rupture | Young-Wan Won, Ji-Ho Gu, and Je-Hyun Lee, Korean J. Met. Mater. 62, 766 (2024). | 10.3365/KJMM.2024.62.10.766
Electronic Materials | 2024 | 62 | 10 | 777 | 786 | MLCC용 Ni 나노파우더의 소결 억제를 위한 W 나노파우더 첨가의 효과 | Effect of Adding W Nanopowder to Inhibit Sintering of Ni Nanopowder for MLCC | Joonwoon Lee | Guensik Min, Sungmin Lee, Yunggyu Ann, and Heung Nam Han | Seoul National University | Multilayer ceramic capacitors (MLCCs) are essential fundamental components in electronic devices, enabling miniaturization and high capacitance for energy storage and filtering. A key focus in MLCC research is enhancing capacitance density, for which improving the connectivity of Ni internal electrodes is imperative. The primary cause of reduced electrode connectivity in MLCCs is the sintering shrinkage mismatch between Ni internal electrodes and dielectric materials. In this study, we propose a method to mitigate the sintering shrinkage mismatch between the Ni internal electrodes and dielectric materials by incorporating W nanopowder into Ni to retard the sintering shrinkage of the Ni nanopowder. The degree of sintering retardation due to the increase in W content was quantified through measurements of shrinkage rate, density, and porosity, confirming the retarded sintering of Ni. Particularly, microstructural analysis and phase analysis were conducted to elucidate the role of W during the dissolution and sintering processes. Furthermore, the activation energy of each sintering stage was determined, with an analysis of the sintering retardation mechanism induced by W. Additionally, similar sheet resistance values before and after the addition of W were obtained through electrical resistance measurements, and results suggested that the incorporation of W effectively retards the sintering of Ni while enabling its function as an internal electrode in MLCCs. | MLCC, Ni Internal electrode connectivity, W, Sintering retardation, Master sintering curve, Sintering activation energy | Joonwoon Lee, Guensik Min, Sungmin Lee, Yunggyu Ann, and Heung Nam Han, Korean J. Met. Mater. 62, 777 (2024). | 10.3365/KJMM.2024.62.10.777
Optical Devices & Energy Materials | 2024 | 62 | 10 | 787 | 795 | 정밀한 Pb 도핑을 통한 Bi0.5Sb1.5Te3의 열전 성능 향상: Single Parabolic Band 모델을 이용한 분석 | Enhanced Thermoelectric Performance of Bi0.5Sb1.5Te3 through Precise Pb Doping: Analysis Using the Single Parabolic Band Model | Ji-Won Kang | Seong-Mee Hwang, Se Yun Kim, Changwoo Lee, Won-Seon Seo, Sang-il Kim, and Hyun-Sik Kim | University of Seoul | This study investigates the thermoelectric properties of Pb-doped p-type Bi0.5Sb1.5Te3 alloys using the Single Parabolic Band (SPB) model, focusing on optimizing room-temperature performance. We systematically analyze the effects of Pb doping (0, 0.49, 0.65, 0.81, 0.97, and 1.3 at%) on key parameters including density-of-states effective mass (md *), non-degenerate mobility (μ0), weighted mobility (μW), and the thermoelectric quality factor (B-factor) at 323 K. The results reveal that md * reaches a maximum of 1.37 me at 0.97 at% Pb doping, representing a 22.25 % increase over the pristine sample. The highest μ0 of 234.5 cm2 V-1 s-1 is achieved at 0.65 at% Pb, highlighting the complex relationship between doping and carrier mobility. Notably, 0.97 at% Pb doping optimizes thermoelectric performance, yielding the highest μW, power factor, and B-factor. This composition also minimizes lattice thermal conductivity (κl) by 44.93 % compared to the undoped sample, significantly reducing phonon heat conduction. The Callaway-von Baeyer model corroborates these findings, indicating maximized point defect scattering at 0.97 at% Pb. A theoretical peak figure-of-merit (zT) of 1.74 is thus predicted at this doping level, demonstrating a possible substantial enhancement in thermoelectric efficiency upon appropriate carrier concentration tuning. The observed trends in Seebeck coefficient, Hall carrier concentration, and Hall mobility with increasing Pb content provide insights into the underlying mechanisms of performance enhancement. This comprehensive study highlights the critical role of precise Pb doping in optimizing the thermoelectric properties of Bi0.5Sb1.5Te3 alloys for room-temperature applications and establishes a framework for future investigations into similar material systems. | thermoelectric, B-factor, weighted mobility, single parabolic band model, Callaway-von Baeyer model | Ji-Won Kang, Seong-Mee Hwang, Se Yun Kim, Changwoo Lee, Won-Seon Seo, Sang-il Kim, and Hyun-Sik Kim, Korean J. Met. Mater. 62, 787 (2024). | 10.3365/KJMM.2024.62.10.787
Biomaterials & Nanomaterials | 2024 | 62 | 10 | 796 | 802 | 소성변형을 거친 비스무스 텔루라이드 소결체의 열전특성 분석 | Analysis of Thermoelectric Properties of Hot-deformed Bismuth Telluride Sintered Materials | JongGan Hong | Dae-Keun Lee, and Hyungmo Kim | Korea Electrotechnology Research Institute | Bismuth telluride (Bi2Te3)-based alloys are widely used for thermoelectric cooling and power generation at low temperatures, and they are the only commercially available materials for thermoelectric applications below 500 K. The rhombohedral unit cell with a large c/a lattice constant ratio consisting of - Te-Bi-Te-Bi-Te- stacked layers inevitably brings about a large anisotropy in transport properties, which is why texturing is very important in polycrystalline Bi2Te3 alloys for maximum performance. In this report, p and n-type polycrystalline Bi2Te3 alloys were synthesized and hot-deformed to investigate the effects of texturing on thermoelectric properties. Hot deformation (HD) induces the strong alignment of (00l) orientations along the compression direction, and a remarkable increase in the orientation factor F of (00l) orientations is observed after HD in both p and n-type materials. All of the hot-deformed polycrystalline samples showed increased electrical conductivity (), power factor (PF), and thermal conductivity (κ) in the in-plane (IP) direction, and vice versa in the out-of-plane (OOP) direction, which makes the IP direction of the hot-deformed bodies more favorable for module fabrication in terms of power factor, for both p and n-type Bi2Te3-based alloys. However, due to the different degree of anisotropy of κ and , the figures of merit (zT) were maximized in the OOP direction in the p-type materials after HD, whereas the zTs of the n-type materials were higher in the IP direction. This occurs because the anisotropy factor of electron conduction is higher than that of hole conduction, which more than offsets the advantage of the smaller κ in the c-direction of n-type Bi2Te3. The maximum zT of 1.33 (OOP) and 0.90 (IP) were obtained after HD from the p and n-type Bi2Te3 alloys, respectively, which were 9.3% and 18.4% higher than those of as-sintered materials. | thermoelectric, bismuth telluride, hot deformation, texturing, anisotropy | JongGan Hong, Dae-Keun Lee, and Hyungmo Kim, Korean J. Met. Mater. 62, 796 (2024). | 10.3365/KJMM.2024.62.10.796
Biomaterials & Nanomaterials | 2024 | 62 | 10 | 803 | 819 |  | Visible Light-driven Effective Photocatalytic Degradation of the Persistent Organic Pollutant Using Cobalt-doped Strontium Titanate | Shanmugam Mahalingam | Abinaya Srinivasan, Senthil Bakthavatchalam, Chandramohan Govindasamy, Ramachandiran Karnan, Sathish Kumar Paneerselvam, and Junghwan Kim | Pukyong National University | Residual antibiotics in natural aquatic environments pose a critical threat to humans and other organisms. However, most sewage treatment plants fail to remove them. Photocatalytic nanomaterials can efficiently destroy these persistent organic pollutants in wastewater. In this study, we developed a series of cobalt-doped SrTiO3 (Co-STO) catalysts with different doping amounts (3, 5, 7, and 9 wt%) for the effective photocatalytic degradation of ciprofloxacin (CIP). The nanostructures were characterized using X-ray diffraction, field-emission scanning electron microscopy with energy dispersive X-ray analysis, transmission electron microscopy, X-ray photoelectron spectroscopy, UV-visible diffuse reflectance spectroscopy, and Brunauer–Emmett–Teller N2 adsorption isotherms. The Co-STO particles have a mesoporous diameter of ~30.8 nm, and the Co-doped nanostructures have a rhombohedral hopper-like shape. Co-doping decreased the bandgap of pure STO from 3.61 to 3.42 eV, which enabled it to absorb visible light. Among the catalysts, 7 wt% Co-STO showed the highest CIP degradation activity (90.6%) during 120 min of visible-light irradiation. Radical scavenging experiments revealed that superoxide (O2 •-) is the primary reactive species during degradation. These Co-doped nanostructures have potential applications in the remediation of hazardous pollutants in pharmaceutical wastewater. Moreover, the crystal and energy band structure, density of states, and Bader charge of these molecules were analyzed. | Perovskite, drug degradation, anthropogenic waste degradation, photocatalysis, visible light irradiation. | Shanmugam Mahalingam, Abinaya Srinivasan, Senthil Bakthavatchalam, Chandramohan Govindasamy, Ramachandiran Karnan, Sathish Kumar Paneerselvam, and Junghwan Kim, Korean J. Met. Mater. 62, 803 (2024). | 10.3365/KJMM.2024.62.10.803
Composite Materials | 2024 | 62 | 10 | 820 | 826 | 금속 용탕 탈성분법 공정에서 Mg 용탕에 첨가된 Al 합금원소가 Mg-Ti 복합재료의 미세조직에 미치는 영향 | Effect of Al Addition to Mg Melt on Microstructure of Mg-Ti Composites in Liquid Metal Dealloying Process | Jee Eun Jang | Soo Hyun Joo, and Sung Hyuk Park | Kyungpook National University | This study investigates the effect of adding Al to Mg molten metal on the microstructural characteristics and hardness of Mg-Ti composites fabricated via a liquid metal dealloying (LMD) process. The addition of Al to the Mg melt significantly reduces the dealloying rate of Cu in a Ti30Cu70 precursor during LMD. The rapid reaction of Al atoms with Ti results in the formation of a Ti3Al phase, which in turn inhibits the spinodal decomposition of Ti and Cu. This inhibition decreases the formation rate of α-Mg channels, thereby slowing down the dealloying process of Cu. As a result, as the Al content in the Mg melt increases from 0 to 3 to 6 wt%, the residual Cu content in the composite substantially increases from 0 to 42 wt%. The main phases comprising the composite change from Mg and Ti for the composite using a pure Mg melt to TixCuy, TixAly, and MgxCuy for the composites using Mg-Al melts. The hardnesses of the composites fabricated using the Mg-3Al and Mg-6Al melts are 344 and 354 Hv, respectively, which are more than twice that of the composite fabricated using the pure Mg melt (116 Hv). These results demonstrate that adding small amounts of Al to Mg melt considerably influences the dealloying behavior during LMD as well as the resultant microstructure and mechanical properties of the Mg-Ti composite. | Liquid metal dealloying, Mg-Ti composite, Al addition, Microstructure, Hardness | Jee Eun Jang, Soo Hyun Joo, and Sung Hyuk Park, Korean J. Met. Mater. 62, 820 (2024). | 10.3365/KJMM.2024.62.10.820
Material Analysis & Characterization | 2024 | 62 | 10 | 827 | 835 | Ta-10W 합금의 고온 마모 특성 | High Temperature Wear Property of Ta-10W Alloy | Tae-Hoon Kang | Jung Hyo Park, Kyu-Sik Kim, and Kee-Ahn Lee | Inha University | This study investigated the high-temperature wear characteristics of Ta-10W alloy, composed of 90% tantalum and 10% tungsten, known for its high melting point, excellent corrosion resistance, and oxidation resistance. Wear tests were conducted using a ball-on-disc method with alumina balls at temperatures of 200°C, 400°C, 600°C, and 700°C. The results indicated that wear loss decreased (increasing wear resistance) from 200°C to 600°C due to the lubrication effect by oxide particles induced by Ta2O5, which enhanced wear resistance. However, at 700°C, a significant increase in wear loss was observed due to excessive oxide formation and the occurrence of cracks. Calculation of the wear rate revealed that it decreased as the temperature increased to 2.12×10-4 mm3· N-1· m-1 at 200 °C, 2.67×10-5 mm3·N-1·m-1 at 400 °C, and 4.21×10-6 mm3· N-1· m-1 at 600 °C. On the other hand, the wear rate increased at 700 °C to 3.87×10-4 mm3· N-1· m-1. The wear track analysis results revealed distinct wear mechanisms at different temperatures. At 200°C, abrasive wear characterized by pits and furrows was dominant. At 400°C, adhesive wear became more prevalent with cleavage worn surfaces compared to the wear pattern at 200°C. At 600°C, fragmented oxides indicating pest oxidation were noted, while at 700°C, deep pits and cracks along with fragmented oxides were prevalent. X-ray diffraction (XRD) analysis results showed the presence of the α-Ta phase at 200°C, 400°C, and 600°C, with peak shifts indicating lattice expansion. In contrast, at 700°C, Ta2O5 peaks were present. Based on the findings, the high-temperature wear mechanism of Ta-10W alloy was also discussed. | Ta-10W alloy, High temperature wear, Ball-on-disc wear, Oxidation, Wear mechanism | Tae-Hoon Kang, Jung Hyo Park, Kyu-Sik Kim, and Kee-Ahn Lee, Korean J. Met. Mater. 62, 827 (2024). | 10.3365/KJMM.2024.62.10.827
Powder Metallurgy | 2024 | 62 | 11 | 837 | 843 |  | Corrosion Behavior of SLMed Ti6Al4V-Equine Bone Nanocomposites | Se Hee Kim | Se Eun Shin* | Sunchon National University | Ti6Al4V is one of the most widely used Ti alloys in biomedical applications, such as orthopedic and dental implants, due to its excellent mechanical properties, biocompatibility, and high corrosion resistance. Metal implants require high bonding strength between the implant and bone for long-term use in the human body; Hydroxyapatite (HAp) has generally been used as it can be expected to provide high osseointegration. However, in this study, Equine Bone (EB), which is a biowaste with a similar chemical composition to HAp and is environmentally friendly, was used instead. Ti6Al4V and EB were mixed through ball milling and then fabricated into Ti6Al4V-0.05EB composites using Selective Laser Melting (SLM). During the SLM process, localized high thermal gradients and rapid cooling rates leads to high strength and low ductility, making it challenging to use as a biomaterial. To overcome these issues, heat treatment was performed at temperatures corresponding to the phase transformation. Subsequently, to evaluate the corrosion behavior after implantation in the body, the corrosion resistance of the Ti6Al4V-0.05EB nanocomposites was assessed through potentiodynamic polarization tests in a 0.9% NaCl solution, which simulates the physiological environment of the human body. Additionally, the effects of EB addition and heat treatment temperature on the corrosion behavior were also observed. | Powder metallurgy, Selective Laser Melting, Biomaterials, Corrosion | Se Hee Kim and Se Eun Shin, Korean J. Met. Mater. 62, 837 (2024). | 10.3365/KJMM.2024.62.11.837
Welding & Joining | 2024 | 62 | 11 | 844 | 856 | Ni 825/A516-70N 클래드 판재의 용접 방법의 차이에 의한 기계적 특성 평가 및 예측 | Evaluation and Prediction of Mechanical Properties According to Welding Methods of Ni 825/A516-70N Clad Plates | Cheolhong Hwang | Jeongseok Oh, Jini Park, Myungwoo Joe, Sunhwan Kim, Kyunghoon Yoo, Sungwoong Kim, Youngjoo Kim, Sangyeob Lee, and Joonsik Park | Hanbat National University | In this study, the microstructures and mechanical properties of different methods of FCAW (Flux-cored arc welding) + FCAW or FCAW + GTAW (Gas tungsten arc welding) welding on Ni825/A516-70N clad plate were investigated, using a double U groove angle on a laboratory scale. The amount of specimen deformation with FCAW + FCAW welding was ~1.5 mm, and that with FCAW + GTAW welding was ~3.6 mm. In the Vickers hardness tests, the average hardness value of the FCAW + GTAW welding specimens tended to be higher, and the hardness of the steel showed the same value. Also, in the tensile tests, the maximum strength and elongation of the FCAW + GTAW specimens were found to be higher. The SEM analysis of the welding boundaries of each specimen revealed the phenomenon of grain refinement in the specimens with FCAW + GTAW welding. This was due to the slow welding speed of this welding process and the rapid cooling rate caused by the relatively low layer thickness despite the relatively high number of weld passes. The computer simulation of the amounts of deformation were similar, with a value of 1.5 mm for FCAW + FCAW and 3.6 mm for the computer simulation, indicating the credibility of the simulation. In the computational simulation of butt welding, FCAW + GTAW showed high values for both residual stress and angular strain. The L-seam and C-seam of the demo vessel size were welded under the same conditions as the actual welding. The residual stress and angular deformation in the L-seam were 849 MPa and 2.3 mm for the FCAW + FCAW and 852 MPa and 2.9 mm for FCAW + GTAW. The residual stress and angular deformation in the C-seam were 920 MPa and 0.7 mm for FCAW + FCAW and 930 MPa and 0.9 mm for FCAW + GTAW, respectively. | Clad metal, residual stress, microstructures, deformation behaviors, welding | Cheolhong Hwang, Jeongseok Oh, Jini Park, Myungwoo Joe, Sunhwan Kim, Kyunghoon Yoo, Sungwoong Kim, Youngjoo Kim, Sangyeob Lee, and Joonsik Park, Korean J. Met. Mater. 62, 844 (2024). | 10.3365/KJMM.2024.62.11.844
Welding & Joining | 2024 | 62 | 11 | 857 | 867 | Ni-Cr-Mo 저합금강에 Ta 합금이 폭발압접된 클래드 계면의 미세조직 및 기계적 특성 고찰 | Microstructure Evolution and Mechanical Properties of Ta-Cladded Ni-Cr-Mo Low Alloyed Steel via Explosive Welding | Si-Yeon Kim | Tae-Gyeong Kim, Sung-Jin Chang, Dong-Hoon Kim, Sung-Ho Yang, and Hyun-Uk Hong | Changwon National University | The effects of welding variables (stand-off distance and explosive thickness) on the interfacial microstructure evolution and mechanical properties of explosively welded Ta alloy to Ni-Cr-Mo low alloyed steel have been investigated. Regardless of welding conditions (a stand-off distance of 35 mm and explosive thickness of 4080 mm), the Ta/steel interface consistently exhibited a wavy configuration. This wavy interface facilitated the formation of vortex, resulting in strong interlocking. The height of the vortex increased with a larger stand-off distance at a fixed explosive thickness of 60 mm. Similarly, increasing the explosive thickness at a stand-off distance of 3 mm also resulted in a greater vortex height. The explosive weldability window, plotting the collision angle (β) against the collision point velocity (vc), was successfully established for the dissimilar Ta and steel plates. The upper limit prediction with N=0.11, as proposed by Wittman, best matched the experimental results. This guided the determination of the optimal condition, which was a standoff distance of 3 mm and an explosive thickness of 40 mm. A vortex melted zone (VMZ) was identified, which resulted from the dynamic intermixing of Ta and steel, combined with localized melting caused by high-energy collisions and heat accumulation. The VMZ surrounded by a highly deformed Ta alloy, showed the highest hardness. Near the interface on the steel side, a fine recrystallized grain structure was observed. No significant inter-diffusion was detected at the wavy Ta/steel interface. The tension-shear properties of the wavy interface, which was subjected to loading parallel to interface, showed a good balance of strength and ductility, confirming the soundness of Ta/steel interface. | tantalum alloy, explosive welding, interface, microstructure, tensile test | Si-Yeon Kim1, Tae-Gyeong Kim1, Sung-Jin Chang2, Dong-Hoon Kim3, Sung-Ho Yang3, and Hyun-Uk Hong, Korean J. Met. Mater. 62, 857 (2024). | 10.3365/KJMM.2024.62.11.857
Superconductor & Magnetic Materials | 2024 | 62 | 11 | 868 | 878 |  | Enhanced Electromagnetic Wave Absorption in Hexaferrite/LSMO Bilayers: Optimization of Structural Design Using a High Frequency Software Simulation | Jae-Hee Heo | Tae-Woo Lee, Young-Min Kang, and Sang-Min Lee | Korea National University of Transportation | In this study, the electromagnetic (EM) wave absorption properties of a two-layered structure composed of La0.7Sr0.3MnO3-epoxy (10 wt.%) (LSMO) and SrFe9.5Co1.25Ti1.25O19-epoxy (10 wt.%) (SFCTO), both exhibiting distinct high-frequency magnetic and dielectric properties, were investigated using a High Frequency Simulation Software (HFSS) simulation tool. LSMO had a high dielectric constant (ε' >30) within the measurement range (0.1-18 GHz), indicating that dielectric loss mechanisms primarily contribute to EM wave absorption. In contrast, SFCTO is a material capable of significantly absorbing EM waves near 10 GHz due to ferromagnetic resonance (FMR). The simulations were validated by comparing the measured and simulated reflection losses (RL) of an unpatterned LSMO/SFCTO bilayer. The RL spectra were examined by varying the layer thickness and pattern size in three configurations: a continuous LSMO/SFCTO structure, a cross-patterned LSMO on SFCTO, and a square-patterned LSMO on SFCTO. In the continuous LSMO/ SFCTO structure, tunable absorption frequency bands were achieved by adjusting the layer thickness. However, it was difficult to achieve broadband absorption due to the reflective characteristics of the high dielectric LSMO layer. The cross-patterned LSMO structure on SFCTO demonstrated broader bandwidth absorption, with layer thickness being more influential than pattern width. The square-patterned LSMO on SFCTO exhibited the best broadband EM wave absorption (max Δf = 7.39 GHz). These results suggest that broader absorption is achievable by partially covering the high-dielectric layer with patterns on a hexaferrite sheet. | M-type hexaferrite, LSMO, HFSS, EM wave absorption, Reflection loss | Jae-Hee Heo, Tae-Woo Lee, Young-Min Kang, and Sang-Min Lee, Korean J. Met. Mater. 62, 868 (2024). | 10.3365/KJMM.2024.62.11.868
Optical Devices & Energy Materials | 2024 | 62 | 11 | 879 | 885 |  | Facile Synthesis and Thermal Stability Enhancement of Sulfurized Polyacrylonitrile for Thermal Battery Cathodes | Dohun Kim | Wonjun Ahn, Jae-Seong Yeo, Yusong Choi, and Sangbaek Park | Chungnam National University | Although sulfide-polyacrylonitrile (SPAN) is considered a promising cathode material for various battery applications, their application in thermal batteries has not yet been explored. Herein we synthesized carbonized SPAN (c-SPAN) to enhance the thermal stability of SPAN and evaluated its application as a cathode for thermal batteries. The efficiency of c-SPAN materials was demonstrated by comprehensive structural analysis and thermal stability evaluation, including scanning electron microscopy (SEM), X-ray diffraction (XRD), Raman, and thermogravimetric analysis (TGA). The c-SPAN exhibited significantly improved thermal stability compared to conventional PAN, which was attributed to the stable structure resulting from the chemical bonding of sulfur to the PAN-derived turbostratic carbon matrix. In addition, the bond dissociation energy of the C–S bond (272 kJ/mol) was higher than that of the S–S bond (251 kJ/mol), further contributing to the enhanced thermal stability. The thermal stability of c-SPAN was considerably affected by the mixing method and thermal treatments conditions, and maintained stability up to 500°C under optimal conditions. Additionally, a thermal battery incorporating c-SPAN was successfully operated, indicating that the c-SPAN material developed in this study is a viable candidate for thermal battery applications. These results suggest it is one of the promising cathode materials for various thermal battery applications. | Carbonized SPAN, thermal stability, thermal battery | Dohun Kim, Wonjun Ahn, Jae-Seong Yeo, Yusong Choi, and Sangbaek Park, Korean J. Met. Mater. 62, 879 (2024). | 10.3365/KJMM.2024.62.11.879
Material Analysis & Characterization | 2024 | 62 | 11 | 886 | 896 | 개량 Al-0.7Mn 합금의 미세조직, 부식 저항성 및 인장 특성 | Microstructure, Corrosion Resistance and Tensile Properties of Modified Al-0.7Mn Alloy | YuanJiu Huang | Tae-Hoon Kang, Ho-Joon Choi, Young-Chul Shin, Seung-Cheol Lee, and Kee-Ahn Lee | Inha University | A modified alloy (Al-0.7Mn) was designed and fabricated with an increased Mn content up to 0.7wt.% and a controlled Fe content of 0.1wt.% and compared with the conventional Al3102 (Al-0.3Mn) alloy using the air-slip casting process. Both alloys were homogenized at 510°C for 10 hours and then air-cooled. The microstructure, corrosion resistance, and mechanical properties of these materials were investigated. In the modified Al-0.7Mn alloy, the Mn/Fe ratios were found to be higher in both the α-Al matrix and the intermetallic compound of Al6(Mn, Fe) compared to those of the Al3102 alloy. Additionally, the size and volume fraction of the Al6(Mn, Fe) phase were relatively larger and higher in the modified Al-0.7Mn alloy, while the grain size of the α-Al matrix was significantly smaller. The galvanic corrosion test results indicated that the corrosion potential (Ecorr) of the conventional Al3102 alloy was higher than that of the modified Al-0.7Mn alloy (Al-0.7Mn: -682.1mV, Al3102: -652.4mV). In contrast, the corrosion current (Icorr) and corrosion rate were measured to be 49.86 μA and 0.541 mm/year for the Al-0.7Mn alloy, and 53.91 μA and 0.585 mm/year for the Al3102 alloy, respectively. Thus, it was confirmed that the corrosion rate of the Al-0.7Mn alloy was slower compared to the conventional alloy, indicating better corrosion resistance. Room temperature tensile results showed that the tensile strengths of the modified and conventional alloys were 92.55 MPa and 78.39 MPa, respectively, demonstrating that the modified Al-0.7Mn alloy achieved higher strength without a significant decrease in ductility. This improvement is attributed to the higher Mn/Fe wt.% ratio in the Al6(Mn, Fe) phase of the modified Al-0.7Mn alloy, which can reduce the detrimental effect of Fe element and enhance the corrosion resistance. Additionally, the larger size and higher volume fraction of Al6(Mn, Fe) in the modified alloy, along with the smaller grain size, may contribute to the higher tensile strength. Based on these results, the corrosion mechanisms and deformation behavior of the modified Al- 0.7Mn alloy were also discussed. | Al3102, Modified Al-0.7Mn, Corrosion resistance, Tensile, Microstructure, Corrosion mechanism | YuanJiu Huang, Tae-Hoon Kang, Ho-Joon Choi, Young-Chul Shin, Seung-Cheol Lee, and Kee-Ahn Lee, Korean J. Met. Mater. 62, 886 (2024). | 10.3365/KJMM.2024.62.11.886
Material Analysis & Characterization | 2024 | 62 | 11 | 897 | 910 | 중탄소강의 페라이트-펄라이트 미세조직과 항복강도에 미치는 Si 첨가의 영향 | Effect of Si on the Yield Strength of Medium-Carbon Steels Consisting of Ferrite and Pearlite | Jae Hyeon Ko | Kyeong-Won Kim, Jae Hoon Jang, Ki-Young Lee, Hyun Park, Jung Han Kim, Jung Won Lee, Yong Hyun Kim, Sung Min Hong, Jun-Yun Kang, and Yoon Suk Choi | Korea Institute of Materials Science | To enhance the intrinsic yield strength of the ferrite-pearlite microstructure that inevitably forms in a non-quenched-and-tempered steel for large structural components, this study analyzed the effect of adding Si. The resulting ferrite-pearlite microstructure in medium-carbon steels was examined, and the resulting increase in yield strength was interpreted based on strengthening mechanisms. Hot-rolled sheets of 0.3C-1.5Mn steels were fabricated with Si ranging from 0.22 to 2.21 wt. %. Austenitization was conducted at 880°C followed by slow continuous cooling, and ferrite-pearlite microstructures were formed. With increasing Si, the yield strength increased from 409.1 to 573.6 MPa. Although there was a negligible change in the austenitic grain size, the mean diameter of the ferritic grains decreased from 8.8 to 5.0 μm, while the mean interlamellar spacing of the pearlites decreased from 196.6 to 109.9 nm. Using these quantitative data about microstructural features and considering possible strengthening mechanisms, a model to predict yield strength was derived via a constrained optimization method. The resulting model indicated that the major mechanisms are the refinement of pearlitic interlamellar spacing and the solid solution strengthening of ferrite by Si. Their contribution to the increment in yield strength was over 75 %, while others such as ferritic grain refinement and increased pearlitic volume fraction have limited influence. | Medium carbon steel, Yield Strength, Silicon, Ferrite-pearlite, Non-quenched-and-tempered steel | Jae Hyeon Ko, Kyeong-Won Kim, Jae Hoon Jang, Ki-Young Lee, Hyun Park, Jung Han Kim, Jung Won Lee, Yong Hyun Kim, Sung Min Hong, Jun-Yun Kang, and Yoon Suk Choi, Korean J. Met. Mater. 62, 897 (2024). | 10.3365/KJMM.2024.62.11.897
Historical Metallurgy | 2024 | 62 | 11 | 911 | 919 | 제조공정에 따른 고려시대 청동용기의 미세조직과 기계적 특성 변화 | Changes in Microstructure and Mechanical Properties of Goryeo Dynasty Bronze Vessels with Manufacturing Process | So Jin Kim | Young Do Kim | National Research Institute of Cultural Heritage | Bronze vessels are manufactured using casting and forging techniques, and various microstructures can be observed depending on the manufacturing process. In this study, we confirmed mechanical properties and microstructural evolution in the manufacturing process by observing the microstructures and composition analysis of 18 bronze vessels in the Goryeo Dynasty excavated from historical sites. The results show that 13 of the bronze vessels were manufactured using a Cu-Sn alloy with a Sn content of 20 to 24 wt%. The  phase and (M) phase were observed, indicating that hot forging and quenching treatment were performed after casting. 3 bronze vessels were produced from a Cu-Sn-Pb alloy, and considering that the  phase and +δ phase were observed, it could be seen that the process was completed by slow cooling after casting. The correlation between the type of bronze vessel and the manufacturing process has not been confirmed, except of ewer. It was confirmed that various microstructures were created depending on the manufacturing process and that the mechanical properties also changed. Bronze vessels composed of the  phase and +δ phase due to the casting process had lower Vickers hardness values compared to bronze vessels that showed the quenched (M) or  phase. Electron backscatter diffraction (EBSD) phase analysis and kernel average misorientation (KAM) were performed using six bronze vessels composed of  and (M) phases. The results showed that the factors affecting hardness were the ratio of the (M) phase and the KAM value. However, it could not be confirmed to what extent the ratio of the (M) phase and KAM value affected the improvement in mechanical properties. | High tin bronze, Vessel, Microstructure, manufacturing process, Chemical composition, texture | So Jin Kim and Young Do Kim, Korean J. Met. Mater. 62, 911 (2024). | 10.3365/KJMM.2024.62.11.911
AI applied materials engineering | 2024 | 62 | 11 | 920 | 927 | 기계 학습 기반 흡착에너지 예측을 통한 암모니아 분해용 합금 촉매 탐색 | Discovery of Alloy Catalysts for Ammonia Decomposition by Machine Learning-Based Prediction of Adsorption Energies | Byung Chul Yeo | So Yun Jeong, Jun Su Kim, and Donghun Kim | Pukyong National University | Ammonia decomposition has gained significant attention as an eco-friendly method for hydrogen production because it creates no carbon dioxide emissions. While Ru catalysts are known for their high activity in ammonia decomposition, their high cost makes them uneconomical for commercial use. Therefore, it is essential to explore novel alloy catalysts composed of inexpensive elements with high catalytic performance. Nitrogen adsorption energies serve as key descriptors indicating the catalytic performance for ammonia decomposition, and first-principle calculations can compute these energies. However, the screening of numerous alloy catalyst candidates through extensive first-principle calculations and experimental validations remains time-consuming due to the vast number of potential candidates. To address this, artificial intelligence and machine learning models are being developed to quickly predict catalyst performance, efficiently searching for promising catalyst candidates. In this study, we developed a machine-learning-based method to rapidly predict nitrogen adsorption energies using a graph-based artificial neural network, thereby efficiently searching for novel catalysts for ammonia decomposition. Our training dataset included the nitrogen adsorption energies of 30 pure transition metal catalyst candidates, as well as binary alloy catalyst candidates, including core-shell and intermetallic compounds. As a result, we successfully identified 12 catalyst candidates composed of inexpensive elements that are likely to exhibit catalytic performance comparable to Ru catalysts. | ammonia decomposition, catalyst, machine learning, adsorption energy, screening | Byung Chul Yeo, So Yun Jeong, Jun Su Kim, and Donghun Kim, Korean J. Met. Mater. 62, 920 (2024). | 10.3365/KJMM.2024.62.11.920
Powder Metallurgy | 2024 | 62 | 12 | 929 | 934 | Tert-butyl alcohol의 동결주조에 의한 방향성 기공 함유 TiO2 다공체 제조 | Fabrication of Porous TiO2 with Aligned Pores Using Tert-Butyl Alcohol Based Freeze Casting | Eui Seon Lee | Sung-Tag Oh | Seoul National University of Science and Technology | The effect of freezing conditions on the pore structure of porous TiO2 fabricated using a freeze casting process with tert-butyl alcohol slurry was investigated. The raw powder was heat treated to manufacture a porous body with stable shape by suppressing volume change induced by the phase transformation of TiO2 powder. The XRD analysis result indicated that the anatase phase fraction in the raw powder could be converted to 98.6% rutile phase by heating it at 800°C for 30 min. Porous TiO2 ceramics with unidirectionally aligned pore channels were prepared by freezing tert-butyl alcohol slurry containing 10 vol% TiO2 powder under different freezing temperatures of -20, -30 and -40°C, respectively. After removing the frozen tert-butyl alcohol by sublimation in vacuum, the green samples were sintered at 1100°C for 4 h in air. The porous body contains directional pores with a size of approximately 30 m, and a hexagonal pore shape corresponding to the crystal structure of tert-butyl alcohol was observed in the cross-section of the pores. Small pores were observed at the bottom part of the porous body near the Cu plate where the solidification heat was released, but relatively large pores were present at the upper part. Both microstructure observation and pore size distribution indicated that the pore size and the strut thickness increased significantly with increasing freezing temperature. The change in pore characteristics was explained as being mainly due to the difference in the solidification behavior of the slurry and the rearrangement of the solid powder. | Freezing casting, Porous TiO2, Tert-butyl alcohol, Freezing temperature, Pore structure | Eui Seon Lee and Sung-Tag Oh, Korean J. Met. Mater. 62, 929 (2024). | 10.3365/KJMM.2024.62.12.929
Welding & Joining | 2024 | 62 | 12 | 935 | 943 | 직접 에너지 적층법에 의해 용접된 Fe-Mn-Si계 형상기억합금의 미세조직, 회복응력 및 기계적 특성 | Microstructure, Recovery Stress, and Mechanical Property of Direct Energy Deposition Welded Fe-Mn-Si Based Shape Memory Alloy | Taeyoon Kim | Dohyung Kim, Wookjin Lee, and Wangryeol Kim | Korea Institute of Industrial Technology | Direct Energy Deposition (DED) is one of the main methods of additive manufacturing in which a feedstock material in the form of powder or wire is delivered to a substrate while an energy source, such as laser beam or electron beam, is simultaneously applied to melt the feedstock. In addition to fabricating complex three-dimensional shapes using computer aided design, the DED laser welding process can be employed to fill complex shaped gaps between two objects. In this study, 3 mm thick Fe-based shape memory alloy plates with a 45 groove were welded by DED using high manganese steel powder filler. The process parameters including scan speed, hatch spacing, and layer thickness were fixed at values of 840 mm/min, 0.3 mm, 0.15 mm, respectively and laser power was varied during the welding process from 150 W to 300 W. Microstructures of the welds showed different shapes and quantities of defects such as cracks, pores and a lack of fusion depending on the laser power used. Laser power of 150 W showed crack-free weldment with the highest mechanical properties. The tensile strength and recovery stress of the welded sample were higher than the base metal, demonstrating the potential high performance of welding Fe-Mn-Si shape memory alloy components using the L-DED. | Direct energy deposition, Shape memory alloy, High manganese steel, Welding | Taeyoon Kim, Dohyung Kim, Wookjin Lee, and Wangryeol Kim, Korean J. Met. Mater. 62, 935 (2024). | 10.3365/KJMM.2024.62.12.935
Smelting & Refining | 2024 | 62 | 12 | 944 | 953 | 정전류 제어 방식 바이폴라막 전기투석에 의한 황산나트륨 폐액 처리에 관한 연구 | A Study on the Treatment of Sodium Sulfate Waste Solution by Constant Current Control Bipolar Membrane Electrodialysis | Minhyuk Seo | Youngjae Lee, Yeonchul Cho, and Jaewoo Ahn | Daejin University | As environmental pollution has intensified, the importance of recycling spent lithium-ion batteries (LIBs) has significantly increased. Valuable metals contained in LIBs are typically recovered through processes such as leaching, precipitation, and solvent extraction. However, these recycling processes require large amounts of sulfuric acid and caustic soda, resulting in the generation of significant volumes of Na2SO4 waste solution. In order to solve this problem, recent research has focused on using bipolar membrane electrodialysis (BMED) technology to split Na2SO4 and simultaneously recover H2SO4 and NaOH. This study investigated the process of recovering H2SO4 and NaOH from Na2SO4 solution using BMED in a threecompartment cell under constant current conditions. The study evaluated the effects of current density, initial Na2SO4 concentration, and initial H2SO4 and NaOH concentrations. Recovery of H2SO4 and NaOH, current efficiency, energy consumption, and process time were analyzed to determine optimal conditions. Under optimal conditions (1.30 M Na2SO4 solution at 360 A/m²), the recovery of H2SO4 and NaOH were 77.35% and 75.18%, respectively. Energy consumption was 1.43 kWh/kg, with current efficiencies for the acid and base of 51.1% and 49.7%, respectively. | Bipolar membrane electrodialysis, LIBs recycling, Sodium sulfate, Sulfuric acid recovery, Sodium hydroxide recovery | Minhyuk Seo, Youngjae Lee, Yeonchul Cho, and Jaewoo Ahn, Korean J. Met. Mater. 62, 944 (2024). | 10.3365/KJMM.2024.62.12.944
Electronic Materials | 2024 | 62 | 12 | 954 | 962 | 고전류밀도 구리전해도금에서 폴리에틸렌글리콜 및 염화이온의 영향 연구 | Effects of Polyethylene Glycol and Chloride Ion on Copper Electroplating at High Current Density | Jun-Seo Yoon | Tae-Gyu Woo, and Il-Song Park | Jeonbuk National University | To determine the effect of Polyethylene Glycol(PEG) and Chloride ions(Cl-) as additives during electroplating, this study used interaction plots of various characteristics of the electroplated Cu foils for analyses. Crystals of about 2 m in size were observed on the surface of Cu electroplated in the electrolyte without PEG. When 30-100 ppm PEG was added, the crystal size and surface roughness decreased in relation to the amount of PEG. However, there were lots of dented areas, which became fewer as Chloride ions were increased from 20 ppm to 40 ppm. When 300 ppm PEG was added, the dented areas were not observed. Nevertheless, the surface morphology was very irregular and rough. In the group with 30-100 ppm PEG added, the resistivity decreased due to the increase in grain size. Moreover, the tendency of crystals to grow preferentially in the direction of the (111) plane led to an increased resistance to EM(electro-migration). When 40 ppm of chloride ions and 100 ppm of PEG were added, the yield strength increased by 22.4%, the tensile strength increased by 28.7%, and the elongation increased by 293.5% compared to the group without additives. This study showed that a combination of appropriate additives and amounts was required to form copper foils with low surface roughness, excellent electrical properties, and EM resistance and low corrosion rate. Therefore, with 100 ppm added PEG, it is necessary to add 20 ppm of chloride ions to ensure a low corrosion rate and 40 ppm of chloride ions for high mechanical properties. | PEG, Chloride ion, Interaction plot, Electrical property, Electroplating, Copper foil | Jun-Seo Yoon, Tae-Gyu Woo, and Il-Song Park, Korean J. Met. Mater. 62, 954 (2024). | 10.3365/KJMM.2024.62.12.954
Electronic Materials | 2024 | 62 | 12 | 963 | 971 |  | Surface Defect Generation on SnO2 Nanoparticles Using High-Energy Ball Milling for H2S Gas Sensor Applications | Ali Mirzaei | Jong Wook Roh, and Myung Sik Choi | Kyungpook National University | Hydrogen sulfide (H2S) is a highly toxic and dangerous gas with a flammable and corrosive nature, making the development of reliable gas sensors for its detection vital. This study investigated the enhancement in H2S gas sensing performance of commercial SnO2 powders after high-energy milling. SnO2 powders were subjected to high-energy milling for 30, 60, and 90 min and then were characterized using advanced techniques to evaluate their morphology, chemical composition, and crystallinity. The response of a pristine SnO2 gas sensor, and ones where the SnO2 was milled for 30, 60 and 90 min, were 2.46, 2.27, 3.01, and 1.98, respectively, to 10 ppm H2S at 300°C. Thus, the H2S gas sensing results revealed that the SnO2 powders milled for 60 min exhibited the highest sensing performance. This improvement in H2S sensing performance was attributable to the reduced particle sizes achieved through the high-energy milling process, which increased the surface area and created defects on the surface of the SnO2 particles, thereby enhancing the interaction between the gas molecules and sensor material. The smaller morphological size of the particles and surface defects subsequently promoted the resistance modulation crucial for H2S gas detection. This study demonstrates that high-energy ball milling can effectively boost the gas-sensing features of SnO2 powders. The findings can provide guidance for enhancing the gas-sensing capabilities of other resistive sensors. | SnO2, High-energy ball milling, Gas sensor, H2S gas, Sensing mechanism | Ali Mirzaei, Jong Wook Roh, and Myung Sik Choi, Korean J. Met. Mater. 62, 963 (2024). | 10.3365/KJMM.2024.62.12.963
Optical Devices & Energy Materials | 2024 | 62 | 12 | 972 | 980 | 상전이 및 점 결함에 의한 Fe1-xCoxSe2 합금의 열전특성 향상 | Enhanced Thermoelectric Properties of Fe1-xCoxSe2: Impact of Phase Transition and Point Defects | Hyunjin Park | Junsu Kim, Se-Jun Kim, Won-Seon Seo, Hyun-Sik Kim, and Sang-il Kim | University of Seoul | This study investigates the thermoelectric properties of Fe1-xCoxSe2 (x = 0, 0.25, 0.5, 0.75, and 1) alloys using theoretical modeling approaches. The Single Parabolic Band (SPB) model was employed to calculate band parameters such as density-of-states effective mass (md *), non-degenerate mobility (μ0), weighted mobility (μw), and B-factor. As the alloying content (x) increased, the B-factor improved, leading to higher predicted maximum zT values. For CoSe2 (x = 1), optimizing the carrier concentration to ~1.3 × 1019 cm-3 can potentially enhance zT to ~0.64, a 21-fold increase over the experimental value (~0.03). The Callaway-von Baeyer (CvB) model was used to analyze thermal transport properties, revealing that the increased x strengthens phonon scattering by point defects, resulting in a continuous decrease in lattice thermal conductivity (κl). Specifically, a phase transition from orthorhombic to cubic structure occurs as x increases, with a mixed phase observed at x = 0.75 and a complete transition to cubic at x = 1. This structural change significantly impacts both electronic and phonon band structures, leading to a dramatic increase in the B-factor and a substantial reduction in κl for x > 0.75. These findings suggest that CoSe2 alloying, coupled with the induced phase transition, can significantly improve the thermoelectric performance of FeSe2-CoSe2 alloys. | FeSe2, CoSe2, Alloys, Phase transition, Thermoelectric | Hyunjin Park, Junsu Kim, Se-Jun Kim, Won-Seon Seo, Hyun-Sik Kim, and Sang-il Kim, Korean J. Met. Mater. 62, 972 (2024). | 10.3365/KJMM.2024.62.12.972
Optical Devices & Energy Materials | 2024 | 62 | 12 | 981 | 988 | 슈퍼커패시터 전극 활용을 위한 Polyvinylidene Chloride-resin으로부터 CuO와 Tetrahydrofuran을 이용해 합성된 친수성 다공성 탄소의 율속 특성 향상 | Enhanced Rate Performance of Supercapacitor Electrode Using Hydrophilic Porous Carbon Synthesized from Polyvinylidene Chloride-Resin with CuO and Tetrahydrofuran | Leejin Hong | Sang-Eun Chun | Kyungpook National University | Carbon materials used as an electrode for aqueous supercapacitors should be synthesized with a porous structure and hydrophilic properties to facilitate the adsorption and desorption of electrolyte ions for charge storage. To enlarge the specific surface area, the porous morphology should contain micropores (diameter < 2 nm). Mesopores (diameter: 2 – 50 nm) should also be present for facile ionic transport. Hydrophilic carbon can be achieved by introducing hydrophilic functional groups on the surface. Here, hydrophilic porous carbon was synthesized by mixing a polyvinylidene chloride (PVDC) resin precursor with copper oxide (CuO) and tetrahydrofuran (THF), followed by heat treatment at 750°C. CuO acted as a template during the heat treatment, creating large mesopores. The generated HCl from PVDC combined with CuO to form CuCl2, contributing to the micropore formation. THF played a role in introducing hydrophilic functional groups on the carbon surface, to promote the adsorption of aqueous electrolyte ions. The activated carbon synthesized using CuO and THF exhibited a specific capacitance of 90 F g1 at a scan rate of 5 mV s1 in 0.5 M K2SO4 electrolyte. The synthesized activated carbon demonstrated excellent rate capability, retaining 82% of its capacitance at 10 times faster charging rate (50 vs. 5 mV s1). | Aqueous supercapacitor, Hydrophilicity, Functional group, Porous carbon, Template, CuO | Leejin Hong and Sang-Eun Chun, Korean J. Met. Mater. 62, 886 (2024). | 10.3365/KJMM.2024.62.12.981
Biomaterials & Nanomaterials | 2024 | 62 | 12 | 989 | 995 | 생체용 Ti-(14-22)Zr-6Nb-2Mo-2Sn(at.%) 합금의 형상기억특성 | Shape Memory Characteristics of Ti-(14-22)Zr-6Nb-2Mo-2Sn(at.%) Biomaterial Alloys | Junhyeok Park | Jaeil Kim | Dong-A University | Since the recently reported biotoxicity of Ni, the use of Ti-Ni base shape memory alloys as biomaterial has been reduced. For this reason, Ti–Nb base superelastic alloys consisting of only non-toxic elements are being actively studied for potential use as biomaterials. In this study, the effects of Zr content and annealing temperature on the shape memory characteristics of Ti-(14-22)Zr-6Nb-2Mo-2Sn alloys were investigated using tensile tests, X-ray diffraction measurement and Electro Backscatter Diffraction (EBSD). Results showed that the maximum total recovery strain and critical stress for slip increased with increasing Zr content. This is due to the change in lattice constant with the addition of Zr. In all annealed conditions XRD analysis of the Ti-22Zr-6Nb-2Mo-2Sn(at.%) alloy revealed only β phase at room temperature, and outstanding superelasticity was observed. This means that the α/β transus temperature of this alloy is below 650oC. Maximum total recovery strain and critical stress for slip increased with decreasing annealing temperature. A maximum of 592MPa and 5.83% were obtained in the Ti-22Zr-6Nb-2Mo-2Sn(at.%) alloy annealed at 650oC for 1hr. The {001}β<110>β texture intensity increased with decreasing annealing temperature. The maximum recovery strain in the Ti-22Zr-6Nb-2Mo-2Sn(at.%) alloy annealed at 650oC for 1hr may have been caused by the well-developed {001}β<110>β type recrystallization texture. | Shape memory effect, β-type Ti alloy, Biomaterials, Ti-Zr-Nb-Mo-Sn | Junhyeok Park and Jaeil Kim, Korean J. Met. Mater. 62, 989 (2024). | 10.3365/KJMM.2024.62.12.989
Historical Metallurgy | 2024 | 62 | 12 | 996 | 1005 | 유적지 출토 청동용기의 합금 조성과 제작기술 변화 | Change in Alloy Composition and Manufacturing Technology of Bronze Vessels Excavated from Archaeological Site | So Jin Kim | Young Do Kim | National Research Institute of Cultural Heritage | The purpose of this study is to analyze the components and observe the microstructure of 98 bronze vessels excavated from the Korean Peninsula, where such vessels were widely used, to identify the alloy composition and manufacturing process of bronze artifacts by period. In addition, we attempted to confirm the changing processes of bronze manufacturing technology by reviewing previous studies. The analysis results showed that the bronzeware of the Unified Silla period was mainly produced using a Cu-Sn binary alloy containing 20-26 wt% Sn, which was cast and slowly cooled. Also, most bronze vessels from the Goryeo dynasty were made of a Cu-Sn binary alloy, with an Sn content of 20–24 wt%. In the microstructure, a twinned α phase and β(M) phase were observed, indicating that the container was manufactured using the casting–hot forging–quenching process. Bronze vessels from the Joseon dynasty were made using a binary alloy of Cu-Sn and a ternary alloy of Cu-Sn-Pb. In order to confirm the changes in bronze manufacturing technology over time, we investigated the alloy composition and microstructure of a total of 295 vessels, including previous studies, and were able to confirm the dominant production technology for each period. During the Unified Silla period, the shape of the container was made by casting using a Cu-Sn binary alloy, and the process was completed through slow cooling or quenching. During the Goryeo Dynasty, vessels were made using a Cu-Sn binary alloy through a process of casting, hot forging, and quenching, or by casting a Cu-Sn-Pb ternary alloy into a vessel shape and then slowly cooling it. And in the Joseon Dynasty, the use of ternary alloys of Cu-Sn-Pb increased. | Bronze vessel, Microstructure, Chemical composition, Manufacturing process, Casting, Forging | So Jin Kim and Young Do Kim, Korean J. Met. Mater. 62, 996 (2024). | 10.3365/KJMM.2024.62.12.996
Powder Metallurgy | 2025 | 63 | 1 | 1 | 10 | 직접용융증착 중 스캔 전략에 따른 18Ni300 마레이징강의 미세조직 및 기계적 특성 | Scan Strategy Effect on the Mechanical Properties and Microstructure of Directed Energy Deposited 18Ni300 Maraging Steel | Soo Bin Joo | Gun Woo No, Young Hoon Jung, Minjae Baek, Dong Jun Lee, and Jung Gi Kim | Gyeongsang National University | Although the laser scan strategy does not affect the energy density of laser-based additive manufacturing, changes in laser scan direction critically influence the residual stress and microstructure of metallic components. However, only a limited number of studies have investigated the role of laser scan strategy on the microstructure and mechanical properties of additively manufactured maraging steels. Therefore, this study examines the effect of laser scan strategy on the mechanical properties of 18Ni300 maraging steel. Different laser scan strategies influence the morphologies of the molten pool, where retained austenite is concentrated in 18Ni300 maraging steel. The 45o sample exhibits a denser molten pool distribution compared to the other samples due to reduced layer overlapping. Because of the plastic strain incompatibility between martensite and austenite at the molten pool boundary, this dense molten pool distribution in the 45o sample resulted in the highest back-stress hardening. Additionally, the minimal layer overlapping in the 45o sample reduces heat exposure during laser-based additive manufacturing, leading to a finer martensite block and lath size. By combining high back-stress hardening with a fine martensite block and lath size, the 45o sample achieved the highest tensile property compared to the other samples. These results indicate that the selection of laser scan strategy is crucial for designing a heterogeneous microstructure in additively manufactured parts, which can enhance mechanical properties, even with the same energy density. | Metal additive manufacturing, Maraging steel, Microstructure, Mechanical property | Soo Bin Joo, Gun Woo No, Young Hoon Jung, Minjae Baek, Dong Jun Lee, and Jung Gi Kim, Korean J. Met. Mater. 63, 1 (2025). | 10.3365/KJMM.2024.63.1.1
Powder Metallurgy | 2025 | 63 | 1 | 11 | 22 | STS316L을 사용한 L-DED 적층 제조 공정에서의 분말 공급 밀도에 따른 기계적 물성 및 미세구조 변화 | Influence of Powder Feed Density on Mechanical Properties and Microstructure in L-DED Additive Manufactured STS316L | Jaeho Jung | Min Cheol Jo, Keunho Lee, and Leeju Park | Korea University of Science and Technology | Laser Directed Energy Deposition (L-DED) is a notable additive manufacturing method in which metal powder is sprayed through a nozzle and then consolidated layer by layer using a laser. Unlike other additive manufacturing processes, DED has fewer constraints on the size of the fabricated parts, making it advantageous for the production of large-scale components. However, the use of DED in additive manufacturing requires careful optimization of various process parameters, including laser power, powder feed rate, nozzle scanning speed, and deposition path, as these parameters significantly influence the geometry and properties of the fabricated parts. Recent studies have extensively investigated the microstructure and properties of parts fabricated via DED at different energy densities, but research on variables related to powder feed is still lacking. In this study, using Powder Line-Density (PLD) as a parameter, changes in bead geometry, microstructure and mechanical property followed by variation in powder feed density while conducting DED additive manufacturing with STS316L were observed. Controlled by powder feed rate and scanning speed, the Powder Line-Density was utilized for 1-line deposition with STS316L alloy powder, enabling the observation of bead geometry and melt-pool shape during the deposition process. Additionally, square-shaped specimens were manufactured via DED with controlled Powder Line- Density to observe the resulting microstructure and mechanical properties. It was observed that, even for the same energy density, specimens exhibited distinct grain morphologies, microstructure, and mechanical properties depending on the Powder Line-Density, with a particularly significant change in anisotropy. This highlights the importance of powder feed density as a key variable alongside energy density to optimize DED additive manufacturing processes. The findings of this study are expected to contribute to the control of anisotropy and strength of fabricated components in metal additive manufacturing processes by the regulation of powder feed density. | Laser directed energy deposition, Additive manufacturing, Powder, Microstructure, Optimization | Jaeho Jung, Min Cheol Jo, Keunho Lee, and Leeju Park, Korean J. Met. Mater. 63, 11 (2025). | 10.3365/KJMM.2025.63.1.11
Plastic Working & Materials Processing | 2025 | 63 | 1 | 23 | 32 | 직교 가공 시험법을 이용한 내열 Ta-W 합금 절삭 가공 최적화 연구 | Optimization of Mechanical Machining for Heat-Resistance Ta-W Alloy by Using Orthogonal Cutting Method | Kyu-Sik Kim | Sinwon Kim, Chang Hyeon Mun, Jung Hyo Park, Donghoon Kim, Seongho Yang, and Hyung Wook Park | Agency for Defense Development | Tantalum and tantalum alloys, which have superior thermal properties, including a high melting temperature, low specific heat, low thermal conductivity, and high density, are promising candidates for highperformance parts exposed to high temperatures and hazardous environments in aerospace, defense, and other industries. However, those alloys are hard to cut and mechanically machine, and the poor machinability of tantalum alloys has precluded their wide use. This study investigates mechanisms for cutting Ta-10%W alloys using orthogonal cutting methods for precision part manufacturing. During orthogonal cutting processes, the cutting forces are increased dramatically because of the surface folding phenomenon of Ta-W alloys. As a result of experiments and simulation calculations, the tool’s rake angle and depth of cut are critical parameters for controlling the cutting shear angle, which makes a significant difference in chip thicknesses and surface folding phenomenon. Based on the results, about 12 degrees of cutting shear angle is suitable for the mechanical machining of a Ta-W alloy. Additionally, cutting speed may be one of the critical parameters to consider for changing the mechanical responses of Ta-W alloys. With this perspective, the mechanical properties of Ta-W alloys at high strain rates seem to be an important factor in orthogonal cutting. Based on these results, the cutting mechanisms and optimal cutting parameters for Ta-W alloys are discussed. | Ta-10%W alloy, Orthogonal cutting, Cutting mechanism, Cutting force | Kyu-Sik Kim, Sinwon Kim, Chang Hyeon Mun, Jung Hyo Park, Donghoon Kim, Seongho Yang, and Hyung Wook Park, Korean J. Met. Mater. 63, 23 (2025). | 10.3365/KJMM.2025.63.1.23
Welding & Joining | 2025 | 63 | 1 | 33 | 42 |  | Microstructure and Tensile Behaviors of Laser-Arc Hybrid Welds Comparing to Submerged Arc Welds of High-Manganese Steel for Cryogenic Applications | Myeonghwan Choi | Kwang-Hyeon Lee, Dae-Won Cho, and Namhyun Kang | Pusan National University | The weldability and the relationship between microstructure and tensile properties at 298 and 110 K produced by laser-arc hybrid welding (LAHW) in high-Mn steel welds were thoroughly investigated. In the laser zone of LAHWs using filler wire, more Mn vaporization in the laser zone was observed than at the arc zone of LAHWs. The arc zone showed a decrease in Mn content of ~0.6 wt%, while the laser zone showed a decrease of ~0.9 wt%. The arc and laser zones of the LAHWs showed stacking fault energies (SFEs) of 17.8 and 17.3 mJ/m², respectively. The tensile deformation of LAHWs at 298 K was conducted with a deformation twins mode, while it was shifted to deformation twins + ε-martensite transformation at 110 K. The yield strength was slightly higher in the laser zone, which had a finer grain size compared to the arc zone. The formation of ε-martensite with deformation twins preceded necking during tensile testing, therefore increasing the yield strength at 110 K. In terms of performance, the LAHW process demonstrated a 25% increase in productivity compared to the conventional submerged arc welding (SAW) process, with a yield strength exceeding 400 MPa, comparable to that of SAW. These findings indicate that LAHW is a highly effective welding method for high-Mn steels, particularly in cryogenic applications. | Laser-arc hybrid welding, High-Mn steel, Deformation twin, ε-martensite, Tensile strength | Myeonghwan Choi, Kwang-Hyeon Lee, Dae-Won Cho, and Namhyun Kang, Korean J. Met. Mater. 63, 33 (2025). | 10.3365/KJMM.2025.63.1.33
Optical Devices & Energy Materials | 2025 | 63 | 1 | 43 | 52 |  | Enhancement of High-Temperature Thermoelectric Properties in Pd-decorated Bi-Sb-Te System | Hyunjin Park | Seunghyun Chun, Junsu Kim, Young-Woo Kim, Changwoo Lee, Won-Seon Seo, Sang-il Kim, Hyosun Lee, and Hyun-Sik Kim | University of Seoul | Bismuth antimony telluride (Bi-Sb-Te)-based alloys remain the dominant choice for near-roomtemperature thermoelectric cooling applications. One of the most studied approaches to improve the thermoelectric performance of Bi-Sb-Te alloys has been a nanostructuring strategy, to suppress the lattice thermal conductivity. This study investigates the impact of incorporating reduced pyrolyzed Pd acetate within a Bi0.5Sb1.5Te3 matrix, building upon recent advancements in nanostructured Bi-Sb-Te alloys. While Pd acetate addition lowers the thermoelectric figure-of-merit (zT) at low temperatures, due to a corresponding increase in carrier concentration, it significantly enhances zT at higher temperatures. Notably, at 473 K, the addition of 0.02 wt.% Pd acetate increased zT by 32% (from 0.41 to 0.54) compared to the pristine sample. Above 423 K, the average zT improved by approximately 21% (from 0.44 to 0.53) in the 0.02 wt.% Pd acetate sample, primarily due to reduced bipolar conduction. Effective Mass (EM) modeling was employed to analyze band parameters. With the addition of Pd acetate, the density-of-states effective mass (md *) generally increased, while non-degenerate mobility (μ0) decreased. At 473 K, the thermoelectric quality factor increased by 42% (from 0.125 to 0.177) with 0.02 wt.% Pd acetate addition, indicating an improved theoretical maximum zT. These findings demonstrate the potential of incorporating Pd acetate for enhancing high-temperature thermoelectric performance in Bi0.5Sb1.5Te3. | Effective Mass model, Pd decoration, Weighted mobility, Bipolar conduction, Bi0.5Sb1.5Te3 | Hyunjin Park, Seunghyun Chun, Junsu Kim, Young-Woo Kim, Changwoo Lee, Won-Seon Seo, Sang-il Kim, Hyosun Lee, and Hyun-Sik Kim, Korean J. Met. Mater. 63, 43 (2025). | 10.3365/KJMM.2025.63.1.43
Optical Devices & Energy Materials | 2025 | 63 | 1 | 53 | 59 | 바이오매스 유래 하드 카본 음극의 효율적인 소듐 저장을 위한 실험적 최적화 연구 | Empirical Optimization of Biomass-Derived Hard Carbon Anode for Efficient Sodium Storage | So Hyun Lee | Sang Jun Lee, Su Hwan Jeong, Hyun Kung Lee, Hyunseok Kim, Jinwoo Choi, and Joo-Hyung Kim | Gyeongsang National University | Hard carbon is widely recognized as the most promising anode material for sodium-ion batteries (SIBs). Hard carbon is a non-graphitizable carbon characterized by a turbostratic structure with disordered stacking of carbon layers, each consisting of a few nanometer-sized graphene layers. It remains difficult to graphitize even at temperatures above 2500°C. This unique structure, combined with its low cost, high electrical conductivity, low working voltage, and high capacity, allows hard carbon to achieve exceptional sodium ion storage performance. These characteristics make it the most commercially viable anode material. Recent research has also actively explored the use of biomass instead of high-cost inorganic materials, to reduce production costs, minimize pollution from biomass incineration, and reduce the significant amounts of biological waste produced annually. This study investigates the performance of hard carbon anodes derived from lignin, with commercial graphite serving as a control. X-ray diffraction (XRD), Raman spectroscopy, Scanning Electron Microscopy (SEM), Transmission Electron Microscopy (TEM), and X-ray Photoelectron Spectroscopy (XPS) were utilized to analyze their crystallographic structures, microstructures, and surface elemental compositions. Electrochemical performance was evaluated using electrolytes consisting of 1M NaPF6 in EC/DEC (1:1 v/v) with 5 wt% FEC and 1M NaPF6 in DEGDME. By comparing the electrochemical characteristics of hard carbon and graphite under different electrolyte conditions, this study demonstrates the potential of hard carbon as a promising anode material for sodium-ion battery applications. | Sodium ion batteries, Hard carbon, Artificial graphite, Biomass | So Hyun Lee, Sang Jun Lee, Su Hwan Jeong, Hyun Kung Lee, Hyunseok Kim, Jinwoo Choi, and Joo-Hyung Kim, Korean J. Met. Mater. 63, 53 (2025). | 10.3365/KJMM.2025.63.1.53
Optical Devices & Energy Materials | 2025 | 63 | 1 | 60 | 67 | n형 Mg3Sb2-xBix 열전소재의 오믹접합층 형성을 위한 고상접합기술 | A Simple Solid-State Direct Bonding Process for Fabrication of Ohmic Contacts on n-type Mg3Sb2-xBix-based Thermoelectric Materials | Sung-Jae Joo | JeongIn Jang, Ji-Hee Son, JongHo Park, Bok-Ki Min, and Bong-Seo Kim | Energy Conversion Research Center | N-type Mg3Sb2-xBix materials are expected to replace n-type bismuth telluride because they are more abundant in the Earth's crust and lower in cost. However, the metallization process of this material, which is essential to develop modules, has been relatively under-researched. According to the literature, one-step sintering process based on powder metallurgy is mostly used to form an ohmic bonding layer on n-type Mg3Sb2- xBix materials. However, this method is not reproducible nor practical, and is unsuitable for industrial mass production. This paper presents a new, simple method for metallization, the solid-state direct bonding of Mg and Cu foils on sintered n-type Mg3Sb2-xBix. It employs interdiffusion between the thermoelectric material and the metal layer at elevated temperatures to form a tight and robust bond. Mg was chosen as the contact metal so that the interdiffusion of Mg would not cause a Mg deficiency in the Mg3Sb2-xBix near the interface. Then, a Cu layer was selected as the second metal to wrap around the Mg layer so that the subsequent soldering process could be the same as that of bismuth telluride. Solid-state bonding with the Mg/Cu double layer formed a structurally perfect joint at 723 K. When the temperature of the solid-state bonding exceeded 750 K, the eutectic point of Mg and Cu, the Mg layer was lost due to liquid phase formation. Solid-phase bonding at 723 K produced no noticeable change in the Seebeck coefficient near the interface, which would be caused by the outdiffusion of Mg from the n-Mg3Sb2-xBix. The specific contact resistance was about 53.8 μΩ cm2. This is superior to the values reported for n-type Bi2Te3-based materials. In this study, we also fabricated a Mg3Sb2-xBix (n)-Bi2Te3 (p) hybrid thermoelectric module and evaluated the output characteristics, which confirmed the high applicability of our solid-state bonding process. | Mg3Sb2-xBix, Metallization, Ohmic contact, Solid-state bonding, Thermoelectric | Sung-Jae Joo, JeongIn Jang, Ji-Hee Son, JongHo Park, Bok-Ki Min, and Bong-Seo Kim, Korean J. Met. Mater. 63, 60 (2025). | 10.3365/KJMM.2025.63.1.60
Composite Materials | 2025 | 63 | 1 | 68 | 74 | 플라스마 용사법으로 제조된 Gd-중성자 차폐막의 성능 | Performance of Gadolinium-Neutron Shielding Layer Formed by Plasma Thermal Spray Method | Youl Baik | Dong Geon Lee, Jong Jae Lee, and Yong Choi | KAERI | Plasma thermal spray coating method was applied to prepare a high performance neutron shielding layer for various applications such as nuclear spent fuel transportation and storage containers and experimental research reactors. In this study, layers with various compositions of a gadolinium oxide neutron absorber and a nickel alloy binder on a 304 stainless steels substrate were deposited by the plasma thermal spraying method, and their performance including the neutron shielding ability and the corrosion behavior was evaluated to develop a high performance thermal neutron shield coating layer. In the neutron shielding test results, layers with more than a 450 m thick coating with a 1:3 ratio of gadolinium oxide and nickel alloy binder provided 100% thermal neutron shielding against a neutron beam with energy of 48.4 meV and a wavelength of 0.13 nm. Electrochemical corrosion tests showed that the corrosion potential and corrosion rate of the thermal spray coated layers in the artificial sea water were lower than -0.833 VSHE and slower than 7.12×10-5A/cm2, respectively. Both the neutron shielding and the corrosion resistance tests results suggest that neutron shielding layers with thickness exceeding 450 m formed by the plasma thermal spraying method can be effectively applied as a thermal neutron shielding material for spent fuel transportation and storage containers and experimental nuclear reactors. | Plasma spray coating, Neutron shielding materials, Gadolinium coating | Youl Baik, Dong Geon Lee, Jong Jae Lee, and Yong Choi, Korean J. Met. Mater. 63, 68 (2025). | 10.3365/KJMM.2025.63.1.68
Light metals and alloys | 2025 | 63 | 1 | 75 | 84 | Ce 첨가가 Ti-6Al-4V 합금의 절삭성에 미치는 영향 | Effect of Ce Addition on the Machinability of Ti-6Al-4V Alloy | Na Young Kim | WookJin Lee, and Chan Hee Park | Korea Institute of Materials Science | Ti alloys are difficult to machine, accounting for 50-75% of the final component price, necessitating urgent improvements in machinability to increase their demand in several fields. This study found that adding small amounts of Ce (0.1-2.0wt.%) significantly improves the machinability of Ti-6Al-4V alloy. Here, we systematically analyzed microstructural changes due to Ce addition and their effects on machinability and tensile properties. We found that adding 0.3wt.% Ce results in fine (80-100nm) Ce-oxides dispersion throughout the matrix, which effectively reduces chip length (192mm→12.5mm) and increases tensile strength from 840MPa to 956MPa without a significant decrease in ductility; however, the reduction in cutting torque was minimal (2.5Nm→2.3Nm). On the other hand, when 1.4wt.% Ce was added, Ce-oxide particles were not only finely distributed within the matrix but also coarsely (3μm-5μm) located along the prior beta grain boundaries, resulting in significant reductions in both chip length (192mm→4.5mm) and cutting torque (2.5Nm→1.9Nm). In this case, the tensile strength increased from 840MPa to 909MPa, but ductility slightly decreased due to cleavage fracture. Therefore, the addition of 1.4wt.% Ce is suitable when reducing cutting torque is more important than ductility, while 0.3wt.% Ce is preferable when reducing chip length and maintaining ductility are critical. This study is expected to contribute to expanding the industrial application of Ti components by reducing the machining costs of Ti alloys. | Titanium, Machinability, Microstructure, Tensile properties, Cerium, Cerium oxide | Na Young Kim, WookJin Lee, and Chan Hee Park, Korean J. Met. Mater. 63, 75 (2025). | 10.3365/KJMM.2025.63.1.75
Phase Transformation | 2025 | 63 | 2 | 85 | 94 | 구리 및 구리 합금의 산화 거동에 미치는 기압의 영향 | Effect of Gas Pressure on the Oxidation Behavior of Cu and Cu Alloys | Jun Sang Park | Doo-won Kim, Il-Seok Jeong, Eun-Ae Choi, Se Hun Kwon, and Seung Zeon Han | Korea Institute of Materials Science | This study investigated the effect of gas pressure and alloying elements on the oxidation behavior of copper. Copper alloys containing 1 wt.% of zinc, nickel, or manganese were cast using vacuum induction melting, followed by solution treatment at 400°C for 60 minutes. Oxidation were conducted at 700°C for 60 minutes under pressures of 101325, 20, and 10 Pa. The oxide layers formed at atmospheric pressure on both the pure copper and copper alloys naturally delaminated. In contrast, the oxide layers formed under lowpressure conditions remained intact without delamination. This improved bonding strength between the copper matrix and Cu2O was attributed to the formation of large grains and dense oxide layer, which increased the contact area with the copper substrate. Additionally, the oxide layers formed under low-pressure exhibited higher dislocation density, which reduced lattice mismatch and interface energy, thereby contributing to the formation of stable interface. In copper alloys, thicker oxide layers were observed compared to pure copper, with voids detected between the oxide layer and the copper substrate. These voids were presumed to be Kirkendall voids, resulting from the difference in diffusion rates between copper and the alloying elements. However, adhesion evaluations indicated that these voids did not significantly impact interfacial adhesion. Through interface control, dense and stable oxide layers were successfully formed on both pure copper and copper alloys. | Copper, Copper oxide, Interface between Cu and oxide, Copper alloy oxidation, Low gas pressure oxidation | Jun Sang Park, Doo-won Kim, Il-Seok Jeong, Eun-Ae Choi, Se Hun Kwon, and Seung Zeon Han, Korean J. Met. Mater. 63, 85 (2025). | 10.3365/KJMM.2025.63.2.85
Phase Transformation | 2025 | 63 | 2 | 95 | 101 | 벌크 비정질 Ti47Cu38Zr7.5Fe2.5Sn2Si1Ag2 소재를 이용한 수술용 스칼펠 (Scalpel) 제작의 최적화 조건분석 | Analysis for Fabrication Conditions of Scalpel with Ti47Cu38Zr7.5Fe2.5Sn2Si1Ag2 Bulk Metallic Glass Alloys | J. N. Park | J. S. Oh, S. Lee, C. H. Chung, D. Shin, and J. S. Park | Hanbat National University | This study investigated the manufacturing conditions and properties of Ti47Cu38Zr7.5Fe2.5Sn2Si1Ag2 amorphous bulk metallic glass (BMG) to examine its applicability for scalpels for medical use. Ti-base BMG alloys have excellent mechanical properties and biocompatibility, making them a suitable scalpel material. In this study, a vacuum suction casting method was used to manufacture a BMG alloy scalpel. After examining various manufacturing conditions, to successfully suppress the occurrence of pores and manufacture a BMG with excellent shape the optimal conditions were determined to be 236 A of arc current, 20 s of melting time, 2 s of suction time, 10°C of coolant temperature, and -0.1 MPa of suction pressure. XRD analysis confirmed that the Ti-base BMG had a completely amorphous structure. Vickers hardness measurements showed that the Ti47Cu38Zr7.5Fe2.5Sn2Si1Ag2 amorphous bulk metal material (BMG) scalpel had a hardness of 781 Hv, and was superior to a commercial stainless steel (SUS) scalpel in terms of durability. In the pork skin cutting tests, the Ti-base BMG scalpel maintained its edge without chipping, while the SUS scalpel showed chipping and an uneven cutting surface. These research results suggest that Ti-based BMG can provide better high-strength performance and durability than commercial SUS scalpels, and demonstrate its potential for application as a medical tool. However, bulk amorphous alloys with excellent glass formability (GFA) still require a detailed study of the optimal fabrication conditions to avoid pores and defects. | Bulk metallic glass, Scalpel, Fabrication method, Shape optimization, XRD | J. N. Park, J. S. Oh, S. Lee, C. H. Chung, D. Shin, and J. S. Park, Korean J. Met. Mater. 63, 95 (2025). | 10.3365/KJMM.2025.63.2.95
Mechanical Behavior | 2025 | 63 | 2 | 102 | 108 | Ti-5Mo-1Fe 합금의 준정적 및 동적 변형 시 변형 메커니즘 거동 분석 | Analysis of Deformation Mechanism Behaviors of Ti-5Mo-1Fe Alloy under Quasi-static and Dynamic Deformation | Yong-Jae Lee | Jae-Gwan Lee, and Dong-Geun Lee | Sunchon National University | To evaluate the deformation mechanisms of Ti-5Mo-1Fe alloy, compression tests were performed at strain rates ranging from 10-3/sec to 3×103/sec at room temperature. The results showed that Ti-5Mo-1Fe alloy exhibited different deformation mechanisms depending on the strain rate. Under quasi-static strain rates, the Stress-Induced Martensitic (SIM) transformation from the metastable β phase (BCC) to the α" phase was observed through the double yield phenomenon in the stress-strain curve. This contributed to enhanced compressive strength, work hardening, and ductility by absorbing and dispersing deformation energy. Shear bands (SB) were observed near the fracture zone under quasi-static conditions, since the SIM transformation acts as an obstacle to dislocation movement. In contrast, a dynamic strain rate generated adiabatic shear bands (ASB) due to localized heating, leading to coarsened grains near the fracture zone. With increasing strain rates, significant temperature rises were detected in the specimens, leading to increased β phase stability and a reduced chemical driving force for the α" transformation, thereby suppressing the SIM transformation. Consequently, dislocation slip became the dominant deformation mechanism at high strain rates. This study provides insights into the strain rate sensitivity of metastable β-titanium alloys, offering fundamental information for the development of advanced Ti alloys with high strength, good ductility, and impact resistance. | Titanium, Mechanical properties, Compressive behaviors, Strain rate | Yong-Jae Lee, Jae-Gwan Lee, and Dong-Geun Lee, Korean J. Met. Mater. 63, 102 (2025). | 10.3365/KJMM.2025.63.2.102
Plastic Working & Materials Processing | 2025 | 63 | 2 | 109 | 120 | S 첨가 및 시효열처리에 의한 오스테나이트계 경량철강의 절삭성 변화에 관한 연구 | The Influence of S Addition and Aging Heat-Treatment on the Machinability in Austenitic Lightweight Steels | Chang-Uk Lee | Kyeong-Won Kim, Chang-Hoon Lee, Hyungkwon Park, and Seong-Jun Park | Sungil Turbine Co. Ltd | Machining processes are crucial in industrial applications for shaping steel into specific structural products, and represent a significant portion of the product cost. However, the machinability of lightweight steel is poor, and it exhibits the characteristics of difficult-to-machine materials. This study investigated the effect of adding sulfur on the machinability of austenitic lightweight steel. Additionally, research was also conducted on aging heat treatment, to determine its effect on the steel’s mechanical and machinability properties, to enhance its usability as a structural material. S was added in the range of 0.0048 to 0.0494 wt.%, and the microstructure was observed, and mechanical and machinability properties were evaluated. After aging at 550°C for 6 hours, changes in the steel microstructure, including precipitates, were analyzed, and the same tests were performed. The added S was found to combine with the abundant Mn in the matrix, forming MnS inclusions. These inclusions did not affect the tensile properties but reduced impact energy while significantly improving machinability. However, after aging, κ-carbides formed within the grains and along grain boundaries, resulting in increased yield and tensile strength but decreased impact energy. Notably, machinability considerably deteriorated after aging, likely due to the interference of κ-carbides with dislocation movement. Consequently, the machinability of austenitic lightweight steel can be improved by the addition of S, and it is recommended that the machining process be conducted before aging during product manufacturing, considering the significant reduction in machinability after aging. | Machinability, Lightweight steel, Heat-treatment, Microstructure, Inclusions | Chang-Uk Lee, Kyeong-Won Kim, Chang-Hoon Lee, Hyungkwon Park, and Seong-Jun Park, Korean J. Met. Mater. 63, 109 (2025). | 10.3365/KJMM.2025.63.2.109
Welding & Joining | 2025 | 63 | 2 | 121 | 131 | 수정 용접 횟수에 따른 HY100강 용접 열영향부의 기계적 성질과 미세조직 거동 | Effect of Repair Welding on Mechanical and Microstructural Behaviors of Heat Affected Zone in HY100 Steels | Do-Seob Kim | Jeong-Hyeon Choi, Dong-Hyun Choi, Byung Rok Moon, Su-Kil Park, and Namhyun Kang | Korean Register | The mechanical properties and microstructural behaviors of multiple–repaired welds were investigated in the heat affected zone (HAZ) of HY100 steels. Test coupons were prepared from flux cored arc welds at the same location of weldments that had been repaired one, three and five times. The multiple– repaired welding caused continuous high temperature reheating of the HAZ. The effects of multiple–repaired welding to the HAZ on the fine–grained heat affected zone were investigated with respect to hardness, tensile strength and toughness. The peak temperature and cooling rate were obtained with quasi-stationary temperature distribution according to the modified Rosenthal equation. The prior austenite grains (PAG) that had been repeatedly reheated above AC3 temperature were observed to have recrystallization and grain growth, and the distributed precipitates were identified as M3C and M23C6. Martensite–austenite constituents were identified through EBSD and TEM analyses to have a measured fraction of less than 2%. The PAG size (PAGS) of the original weld and the weld repaired one time were ~3 μm, while those that had been repaired three and five times were ~6 μm. The grain size strengthening and precipitation strengthening were calculated to be 294 MPa, 265 MPa, respectively, for the one time repaired and 220 MPa, 297 MPa for the five times repaired, respectively, for a total difference of 42 MPa. The welds repaired five times exhibited reasonable strength and impact toughness with insignificant variation in their microstructural behaviors. | Repair welding, FCAW, Heat input, Heat Affected Zone, Prior austenite grain size, Precipitate | Do-Seob Kim, Jeong-Hyeon Choi, Dong-Hyun Choi, Byung Rok Moon, Su-Kil Park, and Namhyun Kang, Korean J. Met. Mater. 63, 121 (2025). | 10.3365/KJMM.2025.63.2.121
Casting/Solidification/Heat Treatment | 2025 | 63 | 2 | 132 | 142 | 일방향 응고 니켈기 초내열합금에서 합금원소가 응고거동 및 주조성에 미치는 영향 | Effect of Alloy Elements on Solidification Behavior and Castability in a Directionally Solidified Ni-Based Superalloy | Sanghyeon Park | Jiho Gu, and Jehyun Lee | Changwon National University | IN792, a Ni-based superalloy, exhibits excellent mechanical properties at medium and high temperatures (600~900oC). However, it is known to be very susceptible to casting defects such as hot cracking and hot tearing during casting. This study investigated the effect of alloy elements such as Hf, Zr, and B on the solidification behavior and castability of IN792. Four types of ingots were manufactured by adjusting the contents of Hf (0~1.0wt%), Zr and B, and directional solidification and castability tests were performed. As a result of directional solidification, as the Hf content increased, there was little change in dendritic spacing, which is a measure of segregation behavior, but the mushy zone increased. The volume fraction of residual liquid in the mushy zone was also measured to determine the change rate during solidification. The measurement results showed the 0.8wt%Hf alloy had the largest change rate. It is predicted that rapid changes in the residual liquid during solidification will lead to a higher strain rate. The castability test was quantified using the length and frequency of cracks after casting, to determine the effects and causes of grain boundary strengthening elements and process variables on casting cracks. The results indicated the specimen containing 0.8wt% Hf had the worst castability. Mapping results showed that Zr content around cracks was highest in the 0.8wt% Hf sample. It was concluded that castability is determined by the complex effects of not only Hf but also Zr and B. | Superalloy, IN792, Directional solidification, Castability, Hafnium. | Sanghyeon Park, Jiho Gu, and Jehyun Lee, Korean J. Met. Mater. 63, 132 (2025). | 10.3365/KJMM.2025.63.2.132
Material Analysis & Characterization | 2025 | 63 | 2 | 143 | 151 | 고질소 오스테나이트계 스테인리스강의 화학조성과 열처리 온도에 따른 석출거동 및 기계적 특성 | Precipitation Behavior and Mechanical Properties of High-Nitrogen Austenitic Stainless Steel According to Chemical Composition and Heat Treatment Temperature | Ki-Hwan Kwon | Seong Hoon Kim, Hyo-Haeng Jo, Jinjong Lee, Heon-Young Ha, Chang-Hoon Lee, Jae-Suk Jeong, Tae-Ho Lee, and Nam Hyun Kang | Korea Institute of Materials Science | The precipitation behavior and mechanical properties of high-nitrogen austenitic stainless steels were investigated for various chemical compositions and solution treatment temperatures. For this study, Fe- 22.1Cr-12.2Ni-5.1Mn-2.1Mo alloys with three different sets of Nb, V, and N contents were prepared, and two distinct solution treatment temperatures were applied. An increase in Nb or N content resulted in finer austenite grain size, attributed to the formation of additional precipitates, such as Z-phase and (Nb,V)(C,N), at the grain boundaries. Notably, the effect of a 0.07 wt% increase in Nb content was found to be comparable to more than a 100oC reduction in solution treatment temperature. The yield strength was observed to increase with decreasing grain size, consistent with the Hall-Petch relationship. When the grain size effect was excluded, and in the absence of Z-phase, a higher N content led to an increase in strength due to solid solution strengthening. On the other hand, an increase in Nb content resulted in reduced strength, even though there was little change in the austenite N content. Thermodynamic analysis suggested that Z-phase precipitation may replace MX particles, which could account for the observed decrease in strength. While Zphase precipitation promotes a finer grain size, coarse Z-phase particles did not contribute effectively to precipitation hardening. Therefore, to achieve higher strength in high-nitrogen austenitic stainless steels, alloy design must be optimized, particularly when Nb addition is considered. | High nitrogen austenitic steel, Precipitation, Tensile properties, Niobium, Z-phase | Ki-Hwan Kwon, Seong Hoon Kim, Hyo-Haeng Jo, Jinjong Lee, Heon-Young Ha, Chang-Hoon Lee, Jae-Suk Jeong, Tae-Ho Lee, and Nam Hyun Kang, Korean J. Met. Mater. 63, 143 (2025). | 10.3365/KJMM.2025.63.2.143
Optical Devices & Energy Materials | 2025 | 63 | 2 | 152 | 160 | CdS/CdSe 이종접합 구조 형성을 통한 광전기화학적 성능 향상 | Enhanced Photoelectrochemical Performance by Constructing CdS/CdSe Heterojunction Structure | Dong-gyu Hurh | Jung Hyeun Kim | University of Seoul | The growing need for sustainable energy development has become a critical issue due to worsening environmental pollution and climate change. Among the various technologies, the photoelectrochemical technology has been recognized as one of the essential approaches for advancing sustainable energy production. Out of the semiconductor materials used in PEC systems, cadmium sulfide (CdS) and cadmium selenide (CdSe) have been widely studied as promising candidates due to their advantageous properties. CdS, with a bandgap of 2.4 eV and high photoactivity, and CdSe, with a narrower bandgap of 1.9 eV and excellent light absorption characteristics, offer complementary advantages. In this study, we synthesized the CdS and CdSe materials via hydrothermal and chemical bath deposition methods, respectively, to fabricate a CdS/CdSe heterojunction photoanode system. The heterojunction CdS/CdSe photoanode formed a type-II structure, which facilitated efficient charge separation and transfer. Moreover, the CdS/CdSe photoanode exhibited high light absorption properties with very low charge transfer resistance, attributed to the role of CdS particles beneath CdSe as an electron transfer layer and the porous structure of the composite material. As a result, the CdS/CdSe photoanode achieved high photocurrent density of 4.51 mA·cm-2 comparing to their individual cases, representing a 78% improvement in PEC performance compared to the only CdSe photoanode case. | Cadmium sulfide, Cadmium selenide, Heterojunction, Photoanode, Photoelectrochemical | Dong-gyu Hurh and Jung Hyeun Kim, Korean J. Met. Mater. 63, 152 (2025). | 10.3365/KJMM.2025.63.2.152
Optical Devices & Energy Materials | 2025 | 63 | 2 | 161 | 167 | 음이온 교환막 수전해용 니켈 기반 수소 발생 반응 촉매의 니켈 산화수 및 입자 크기에 따른 성능 트레이드 오프 연구 | Performance Trade-Off in Nickel-Based Hydrogen Evolution Catalysts for Anion Exchange Membrane Water Electrolysis: Effects of the Nickel Oxidation State and Particle Size | Jaehun Lee | Nam In Kim, Song Jin, Junyoung Park, Jun Seok Ha, Chiho Kim, Jooyoung Lee, Yangdo Kim, and Sung Mook Choi | Korea Institute of Materials Science (KIMS) | The development of green hydrogen through anion exchange membrane water electrolysis (AEMWE) is essential for achieving carbon neutrality. Developing non-precious-metal catalysts for the hydrogen evolution reaction (HER) is crucial for the commercialization of AEMWE. In this study, Ni-CeO2/ C catalysts were synthesized via a co-precipitation method and a reduction heat treatment was conducted from 300 to 500 oC to form metallic Ni for the HER. Through this process, CeO2 nanoparticles were uniformly dispersed around Ni metal nanoparticles. Among these catalysts, Ni-CeO2/C 400 exhibited a prominent Ni0 peak according to an XPS analysis and formed smaller nanoparticles compared to Ni-CeO2/C 500, yielding advantageous physicochemical properties for the HER. Subsequently, an electrochemical half-cell LSV analysis demonstrated the lowest HER overpotential of 164 mV at 10 mA cm-2 and a Tafel slope of 89 mV dec-1, suggesting the formation of a trade-off point in the HER performance due to variations in the oxidation state and particle size of the Ni metal. Furthermore, a non-precious-metal-based AEMWE single cell with Ni- CeO2/C 400 as the cathode and Co3O4 as the anode achieved a current density of approximately 700 mA cm-2 at 2.0 Vcell. It also exhibited stable durability at a constant current of 500 mA cm-2 for 100 hours, suggesting the potential for long-term hydrogen production in non-precious-metal-based AEMWE systems. | Anion exchange membrane water electrolysis, Hydrogen evolution reaction, Hydrogen production, Ni electrocatalyst, Non-precious catalyst | Jaehun Lee, Nam In Kim, Song Jin, Junyoung Park, Jun Seok Ha, Chiho Kim, Jooyoung Lee, Yangdo Kim, and Sung Mook Choi, Korean J. Met. Mater. 63, 161 (2025). | 10.3365/KJMM.2025.63.2.161
Optical Devices & Energy Materials | 2025 | 63 | 2 | 168 | 176 |  | Facile Electrode Manufacturing Strategy for Ultra-Low Cobalt Consumption in Oxygen Evolution Reaction | Hee Yoon Roh | Ki-Yong Yoon, Jaehoon Jeong, Kyung-Bok Lee, Dohyung Kim, Yangdo Kim, and Juchan Yang | Korea Institute of Materials Science (KIMS) | Water splitting is a sustainable method of hydrogen production that is crucial for achieving carbon neutrality. However, the high cost of green hydrogen remains a major challenge. One strategy to reduce costs is the use of non-precious metal catalysts, such as Co, which is known for its excellent catalytic properties. However, the limited supply and increasing cost of Co pose challenges. In this study, we developed a method to significantly reduce Co usage in catalyst-coated substrates for anion exchange membrane water electrolysis. By incorporating a Co solution into the slurry during a printing transfer method with NiFe oxide, we achieved a 72-fold reduction in Co consumption while improving the overpotential by 12.9% (380 mV at 100 mA cm-2). In single-cell anion exchange membrane water electrolysis tests, the catalyst-coated substrate electrode delivered a current density of 900 mA cm-2 at 1.8 Vcell, outperforming NiFe oxide electrodes (630 mA cm-2). This strategy demonstrates a broadly applicable approach for reducing the use of expensive elements in green hydrogen production. | Green hydrogen production, Water splitting, Catalyst-coated substrates, Anion exchange membrane water electrolysis, Co consumption | Hee Yoon Roh, Ki-Yong Yoon, Jaehoon Jeong, Kyung-Bok Lee, Dohyung Kim, Yangdo Kim, and Juchan Yang, Korean J. Met. Mater. 63, 168 (2025). | 10.3365/KJMM.2025.63.2.168
Phase Transformation | 2025 | 63 | 3 | 177 | 185 | Nb-Ni-Ti 합금의 치유 과정을 이용한 마르텐사이트 변태 및 기계적 특성의 향상 | Martensitic Transformation and Enhancement of Mechanical Property of Nb-Ni-Ti Alloy by Healing Treatment | Cham Il Kim | Cham Il Kim, Eun Soo Park, and Do Hyang Kim | Yonsei University | The aim of the present study is to enhance the stress recovery capability of the β Nb phase in Nb- Ni-Ti alloy by using the shape memory effect (SME) of the NiTi phase. The concept of healing treatment to recover the mechanical property has been newly introduced for Nb-Ni-Ti alloy. Nb-29.2at%Ni-40.8at%Ti alloy samples with a Ti/Ni ratio of 1.4 were prepared by the following sequences after casting; homogenization treatment – cold rolling – recrystallization treatment – pre-straining – healing heat treatment. The microstructure consisted of primary β Nb and β Nb-NiTi eutectic structure. The alloy exhibited twinned to detwinned martensite transformation during a room temperature tensile test. After pre-straining up to 600 MPa, the martensite to austenite transformation temperature increased significantly due to an increase in dislocation density. The healing treatment of the pre-strained samples at 120oC, 170oC and 200oC for 1 h followed by rapid cooling down to -20oC induces the reverse transformation, from detwinned to twinned martensite, leading to enhanced mechanical property as compared with the sample without healing treatment. As the healing treatment temperature increased, the mechanical property improved, indicating that reverse-transformed twinned martensite plays an important role in the recovery of mechanical property after pre-straining. The present study shows that the healing treatment using the SME of twinned NiTi martensite can contribute to the stress recovery of Nb which is a possible candidate for a hydrogen permeable membrane. | Nb-Ni-Ti, Shape memory effect, Healing treatment | Cham Il Kim, Eun Soo Park, and Do Hyang Kim, Korean J. Met. Mater. 63, 177 (2025). | 10.3365/KJMM.2025.63.3.177
Powder Metallurgy | 2025 | 63 | 3 | 186 | 196 | Strengthening of Austenitic Steel 316 Alloy by Incorporating ZrO2 Particles via Mechanical Alloying and Vacuum Hot-Pressing | Strengthening of Austenitic Steel 316 Alloy by Incorporating ZrO2 Particles via Mechanical Alloying and Vacuum Hot-Pressing | K. Raja Rao | K. Raja Rao, Hansung Lee, Man Mohan, Sheetal Kumar Dewangan, Cheenepalli Nagarjuna, Kwan Lee, Sudip Kumar Sinha, and Byungmin Ahn | Ajou University | This study examines the influence of ZrO2 on austenitic stainless steel 316 (ASS 316). Following the addition of varying weight percentages (0, 1, 2, and 3) of ZrO2 to ASS 316 powder, the samples were ballmilled for a duration of 30 h and then subjected to vacuum hot-pressing (VHP) for consolidation. After 30 h of milling, 2 and 3 wt.% ZrO2 alloys showed diffraction patterns of Zr phases other than the face-centered cubic phase. Nanocrystalline ZrO2 interacted with ASS 316, which resulted in the formation of a Zr phase. Based on the findings obtained from X-ray diffraction (XRD), the Zr phase d-spacing value was determined to be 2.478 Å, which corresponds to the (220) plane configuration. The d-spacing value of the Zr-rich phase observed in the XRD analysis was comparable with the interplanar spacing of 2.565 Å, as revealed by a transmission electron microscopy examination. Following milled-powder consolidation, additional Cr-O peaks were discovered in each of the four different alloy systems. It was noted that the Cr-O peak was present in all four alloys at 2θ angles = 40.36° and 44.87°. The highest hardness achieved by alloy A3 with 3-wt.% ZrO2 was 642.22 HV as determined by the Vickers hardness. This value was approximately 28% greater than that of ASS 316 without ZrO2. | Austenitic stainless steel, Vacuum hot pressing, Ball milling, zirconia, Transmission electron microscopy, Vickers hardness | K. Raja Rao, Hansung Lee, Man Mohan, Sheetal Kumar Dewangan, Cheenepalli Nagarjuna, Kwan Lee, Sudip Kumar Sinha, and Byungmin Ahn, Korean J. Met. Mater. 63, 186 (2025). | 10.3365/KJMM.2025.63.3.186
Casting/Solidification/Heat Treatment | 2025 | 63 | 3 | 197 | 202 | 인공시효 온도가 자연시효된 Al-Si-Mg 합금의 T6 거동에 미치는 영향 | Effect of Artificial Aging Temperature on the T6 Behavior of Naturally Aged Al-Si-Mg Alloy | Hyeon-Woo Son | Hyeon-Woo Son, Jae-Eun Jeong, Young-Hee Cho, Soo-Bae Kim, and Jung-Moo Lee | Korea Institute of Materials Science | The artificial aging behavior of Al-Si-Mg alloy naturally aged for 1 hour and 7 days at room temperature was analyzed using hardness, DSC and TEM. The Al-Si-Mg alloy naturally aged for 7 days at room temperature showed a decrease in maximum hardness during artificial aging at 160oC compared to the 1-hour natural aging condition. However, at an artificial aging temperature of 180oC, the reduction in hardness due to natural aging was insignificant. The DSC analysis of naturally aged and artificially aged samples showed that at 160oC artificial aging temperature, the temperature range of the exothermic peak due to β″ and β′ formation and the enthalpy of reaction decreased with increasing aging time. However, at a temperature of 180oC, there was no deviation in the DSC analysis results according to natural aging. The distribution of clusters and precipitates according to the natural aging time showed a significant deviation at the artificial aging temperature of 160oC, while it did not show a significant deviation at the artificial aging temperature of 180oC. The high artificial aging temperature was analyzed to minimize the negative effects of natural aging by rapidly dissolving the clusters (1) formed during natural aging early in the aging process. It is believed that a multi-stage aging process including high temperature artificial aging can be developed to eliminate the natural aging effect and improve the mechanical properties of Al-Si-Mg alloys. | Al-Si-Mg alloy, Precipitate, Natural aging, T6 treatment, Aging temperature | Hyeon-Woo Son, Jae-Eun Jeong, Young-Hee Cho, Soo-Bae Kim, and Jung-Moo Lee, Korean J. Met. Mater. 63, 197 (2025). | 10.3365/KJMM.2025.63.3.197
Electronic Materials | 2025 | 63 | 3 | 203 | 209 | Electrical Characteristics of Time-Dependent Flexible Organic Ferroelectric Field-Effect Transistors | Electrical Characteristics of Time-Dependent Flexible Organic Ferroelectric Field-Effect Transistors | Hyeonju Lee | Hyeonju Lee, Chintalapalli Jyothi, Dongwook Kim, Youngjun Yun, and Jaehoon Park | Hallym University | Organic ferroelectric field-effect transistors (Fe-FETs) are highly attractive for memory device applications because of their ability to read data without causing damage (nondestructive readout) and their excellent retention capabilities. These attributes make organic Fe-FETs an appealing alternative to their inorganic counterparts, which, while demonstrating superior memory performance for practical applications, still have significant challenges. This study investigates the impact of solvent selection and dielectric properties on the electrical characteristics, memory window, and long-term stability of flexible organic Fe- FETs. To this end, the electrical characteristics of devices fabricated using various organic solvents (dimethylformamide (DMF) and 2-butanone/ethyl methyl ketone (MEK)) were compared, and the results revealed that devices using polyvinylidene fluoride trifluoro ethylene (P(VDF-TrFE)) and Polyvinylidene fluoride hexafluoro-propylene (P(VDF-HFP)) in DMF exhibited higher drain currents with a larger memory window. This can be attributed to the relatively smoother surface morphology of ferroelectric films prepared with DMF. The time-dependent electrical properties of various flexible organic devices were investigated and the memory window of flexible Fe-FETs with a P(VDF-TrFE) dielectric layer exhibited excellent electrical stability. For the device with the P(VDF-HFP) dielectric, extracted memory windows (ΔVth) decreased from 25.1 to 19.0 V after two weeks. The electrical properties of P(VDF-TrFE) and P(VDF-HFP) dielectric layers exhibited entirely different tendencies depending on the solvent polarity, with the relatively simple molecular structure of the P(VDF-TrFE) film demonstrating higher electrical reliability. These results underscore the significant impact of solvent selection and the properties of the dielectric–semiconductor interface on the longterm reliability and operational efficiency of flexible Fe-FET devices. | Ferroelectric field-effect transistors, poly (vinylidene fluoride trifluoro ethylene), poly (vinylidene fluorideco- hexafluoropropylene), memory | Hyeonju Lee, Chintalapalli Jyothi, Dongwook Kim, Youngjun Yun, and Jaehoon Park, Korean J. Met. Mater. 63, 203 (2025). | 10.3365/KJMM.2025.63.3.203
Electronic Materials | 2025 | 63 | 3 | 210 | 216 | MPSA와 PEG 첨가 조건에 따른 전해동박의 특성 변화 | Effect of MPSA and PEG Addition on the Characteristics of Electrolytic Copper Foil | Jong-Jae Park | Jong-Jae Park, Jun-Seo Yoon, Tae-Gyu Woo, and Il-Song Park | Jeonbuk National University | This study evaluated the effects of various amounts of MPSA and PEG on the surface properties, crystal structure, and mechanical properties of electrolytic copper foil, and PVP was used as an eco-friendly leveler. As the amount of MPSA increased, protrusions and dents were observed on the surface, which did not appear at 10 ppm MPSA. When the amount of PEG was increased, protrusions and dents were not observed. However, the surface roughness (Rz) increased with the addition of both MPSA and PEG. Regardless of the changes in the amount of MPSA and PEG, the priority direction of crystal growth was the (200) plane. When MPSA was added, the orientation index M values of (200), (220), and (311), which have high surface energy, increased. As the amount of PEG increased, the orientation of the (200) plane became unstable, and the orientation of the (111) plane was stabilized, increasing the M value of the (111) plane. The grain size decreased due to the increase in the amount of MPSA and PEG. Tensile strength and elongation were not significantly changed by the amount of MPSA, but did slightly increase with the amount of PEG. Consequently, adding 10 ppm MPSA resulted in excellent surface characteristics and mechanical characteristics, and PEG additives, the addition of 20-30 ppm was appropriate with respect to mechanical characteristics. | Copper foil, Electroplating, Organic additive, MPSA, PEG, PVP | Jong-Jae Park, Jun-Seo Yoon, Tae-Gyu Woo, and Il-Song Park, Korean J. Met. Mater. 63, 210 (2025). | 10.3365/KJMM.2025.63.3.210
Composite Materials | 2025 | 63 | 3 | 217 | 223 | Preparation and Characterization of Eye Medical Hydrogel Lens Polymers Containing Tretinoin | Preparation and Characterization of Eye Medical Hydrogel Lens Polymers Containing Tretinoin | Hye-In Park | Hye-In Park and A-Young Sung | Daegu Catholic University | This study analyzed the physical properties of hydrogel lens prepared by photopolymerization and thermal polymerization using tretinoin (ATRA) as an additive to improve functionality, such as alleviating dry eyes and to impart antibacterial properties. In addition, we wanted to confirm the applicability of the ophthalmic material as a drug delivery system for hydrogel lenses using BSA, a protein nanoparticle. The optical and physical properties of the manufactured lenses were evaluated through measurements of spectral transmittance, refractive index, water content, tensile strength, contact angle, SEM, drug delivery, and antibacterial properties. According to the polymerization method, the hydrogel lenses tended to be the same, with increased physical properties according to the amount of added ATRA, except water content. The hydrogel lens with added ATRA protein nanoparticles was found to have superior physical properties compared with the lens to which protein nanoparticles were not added. Therefore, ATRA is effective in improving the functionality of hydrogel lenses. When the soaking method was used to add BSA nanoparticles, the drug was released for a long time, so it can be used with a variety of ophthalmic materials as a method to increase the functionality of ophthalmic medical devices. | Albumin, Antibacterial, Drug delivery, Functional materials, Hydrogel lens | Hye-In Park and A-Young Sung, Korean J. Met. Mater. 63, 217 (2025). | 10.3365/KJMM.2025.63.3.217
Material Analysis & Characterization | 2025 | 63 | 3 | 224 | 230 | AZ31, Al5052, Cu 미세조직이 전자파 차폐 효과에 미치는 영향 | The Effect of Microstructures in AZ31, Al5052, and Cu on Electromagnetic Shielding Effectiveness | Kyeng-Taek Kim | Kyeng-Taek Kim, Seong-Je Kim, Min-Hyeok Kang, and Sangbong Yi | Kumoh National Institute of Technology | With the widespread use of electronic devices in the telecommunications industry, exposure to electromagnetic waves has largely increased in the last decades. In addition to concerns about heath issues caused by an accumulative exposure to electromagnetic waves, electromagnetic interference causes malfunctions in complex electronic devices and degrades signal quality. The development of effective shielding materials is required to mitigate these issues. The present study compares the electromagnetic wave shielding performance of Cu, Al and Mg alloy sheets. Pure Cu is known to be an effective shielding material based on its high electric conductivity, while the shielding effectiveness of lightweight magnesium and aluminum alloys has not been extensively studied yet. The relationship between the microstructural features, mechanical properties and shielding effectiveness of the studied materials was investigated by comparing the performances of as-rolled sheets with those after heat treatment. The present study aims to identify metal sheets that provide high shielding performance and specific strength, simultaneously. The experimental results indicate that the AZ31 magnesium alloy has a shield effectiveness comparable to the Cu sheet, while the specific strength is rather higher than Cu and Al. The shielding effectiveness of the AZ31 alloy was higher than that of Cu and Al after heat treatment. | Mg Alloy, Al Alloy, Cu, Microstructure, Electromagnetic wave shielding | Kyeng-Taek Kim, Seong-Je Kim, Min-Hyeok Kang, and Sangbong Yi, Korean J. Met. Mater. 63, 224 (2025). | 10.3365/KJMM.2025.63.3.224
High-temperature mechanical properties (creep / superplasticity ) | 2025 | 63 | 3 | 231 | 241 | Preprocessing of Inconsistent Creep Data Collected from a Literature Survey to Provide Reliable and Consistent Creep Life Prediction | Preprocessing of Inconsistent Creep Data Collected from a Literature Survey to Provide Reliable and Consistent Creep Life Prediction | Taejoo Lee | Taejoo Lee, Chang-Seok Oh, and Yoon Suk Choi | Pusan National University | Numerous studies on machine learning-based creep life prediction using the creep data collected from various existing experimental data have been reported. Since the prediction of creep life is heavily influenced by the quality and integrity of the collected creep data, data preprocessing is required to eliminate physically inconsistent creep datapoints, known as outliers. In the present study, a machine learning-based data screening methodology was developed to detect and eliminate outliers from the creep data collected from a survey of various studies in the literature. The methodology consisted of selecting appropriate machine learning models for the collected creep data through an assessment of their validity in creep physics, evaluating the prediction accuracy and variability of collected datapoints through bagging of the selected machine learning models, and identifying inconsistent datapoints by ranking their residuals and prediction variabilities. The proposed methodology for detecting and eliminating outliers was successfully applied to the multi-source collected creep data of a Ni-base single crystal superalloy CMSX-4 and led to improved accuracy and consistency in creep life prediction. In addition, the proposed methodology was validated by predicting the creep life of a newly generated creep dataset that was not exposed to any model training using a machine learning model trained and optimized by the outlier-eliminated creep data. | Creep rupture life, Machine learning, Outlier elimination, Creep life prediction, Ni-based superalloy | Taejoo Lee, Chang-Seok Oh, and Yoon Suk Choi, Korean J. Met. Mater. 63, 231 (2025). | 10.3365/KJMM.2025.63.3.231
Phase Transformation | 2025 | 63 | 4 | 243 | 250 | 급속 응고 공정으로 합성한 MNiSn (M=Ti, Zr, Hf) 하프-호이슬러에서 Sb 도핑이 열전 특성에 미치는 영향v | Effect of Sb Doping on the Thermoelectric Properties of MNiSn (M=Ti, Zr, Hf) Half-Heusler Alloys Fabricated by a Rapid Solidification Process | Eunjin Park | Eunjin Park and Seong-Hoon Yi | Kyungpook National University | Among half-Heusler alloys, MNiSn (M = Ti, Zr, Hf) compounds have been extensively investigated due to their unique crystal structure and promising thermoelectric properties. However, forming the MNiSn half-Heusler single phase directly during the solidification process is challenging, necessitating a prolonged annealing step for homogenization. Rapid Solidification Processing (RSP) was employed to synthesize materials with controlled microstructures and high thermoelectric performance within a short processing time. Optimized RSP processes were then used to produce ribbon-shaped samples, aiming to enhance thermoelectric performance through grain size reduction and the synthesis of half-Heusler alloys with minimal amounts of detrimental phases. In the alloy design step, Ti, Zr, and Hf were typically mixed at the M sites to reduce lattice thermal conductivity. To address cost and production efficiency concerns associated with incorporating Hf, alloy compositions with reduced Hf content were designed. A comparative analysis of the thermoelectric properties of Ti0.5Zr0.17Hf0.33NiSn(1-x)Sbx (x = 0.02~0.08) was conducted by varying doping levels of Sb as the dopant element. The addition of Sb led to a gradual increase in electron concentration, resulting in a significant rise in electrical conductivity. However, this increase in electronic thermal conductivity had a detrimental effect on the overall dimensionless Fig. of merit ZT value. The maximum ZT value of 0.92 was achieved in Ti0.5Zr0.17Hf0.33NiSn0.98Sb0.02 at 773K, demonstrating the potential of Hf-reduced half-Heusler alloys synthesized by RSP for thermoelectric applications. | Half-Heusler phase, Thermoelectric material, Rapid solidification | Eunjin Park and Seong-Hoon Yi, Korean J. Met. Mater. 63, 243 (2025). | 10.3365/KJMM.2025.63.4.243
Corrosion & Surface Treatment | 2025 | 63 | 4 | 251 | 263 | Powder Bed Fusion(PBF)으로 제조된 AlSi10Mg 합금을 위한 전해연마 공정 | Electropolishing for AlSi10Mg Alloy Manufactured by Powder Bed Fusion | Serim Park | Hyunbin Jo, Woon Ik Park, and Junghoon Lee | Pukyong National University | The irregular and highly rough surface of AlSi10Mg alloy parts fabricated by metal additive manufacturing technology can result in dimensional instability, poor surface quality and fluid turbulence. Therefore, post-treatments are needed to adjust the surface roughness and irregular surface morphology to satisfy industrial requirements. One of the most promising candidates is electropolishing, which dissolves the metal surface by electrochemical reactions. In this study, we investigated electropolishing processes to effectively reduce surface roughness while minimizing deformation of the shape and dimensions of additively manufactured AlSi10Mg parts. Sodium carbonate-trisodium phosphate (STP), perchloric acid-ethyl alcohol (PEA), choline chloride-ethylene glycol (CEG), and perchloric acid-ethylene glycol (PEG) solutions were employed. Then, electropolishing was conducted on AlSi10Mg specimens fabricated by Powder Bed Fusion (PBF). Changes in surface roughness and thickness with respect to the applied voltage and time were explored in the four types of electrolytes. The STP electrolyte was not suitable for electropolishing the AlSi10Mg alloy, while the other three types of electrolytes showed significant reduction in the surface roughness of the AlSi10Mg alloy. Surface roughness and the difference in roughness between up-skin and down-skin of additively manufactured AlSi10Mg were significantly reduced in the PEA electrolyte, but was accompanied by a serious reduction in thickness. In the CEG electrolyte, the dissolution rate during electropolishing was quite slow, taking more than 30 min. to achieve a surface roughness similar to PEA and PEG. However, the CEG solution had the advantage of minimizing dimensional change during electropolishing. The PEG solution was more chemically stable than PEA, since it contains less volatile ethylene glycol instead of highly volatile ethyl alcohol. In addition, the performance of the PEG solution was similar to that of the PEA solution for electropolishing additively manufactured AlSi10Mg alloy, so the PEG solution is considered more suitable for real applications for surface finishing. | Electropolishing, Metal additive manufacturing, Aluminum alloy, Surface roughness | Serim Park, Hyunbin Jo, Woon Ik Park, and Junghoon Lee, Korean J. Met. Mater. 63, 243 (2025). | 10.3365/KJMM.2025.63.4.251
Powder Metallurgy | 2025 | 63 | 4 | 264 | 270 | 방전플라즈마 소결법을 이용한 Al 분말 형태에 따른 열적 특성평가 | Evaluation of Thermal Properties based on the Shape of Aluminum Powder by a Spark Plasma Sintering Method | Bum-Soon Park | Min-Hyeok Yang, Yu-Gyun Park, and Hyun-Kuk Park | Korea Institute of Industrial Technology | In this study, a high-melting point element, flake type graphite (Gr.), was added to aluminum (Al) to improve the latter’s thermal properties. Al with different particle shapes, spherical, irregular and flake shape, was mixed with graphite. Al–50 vol.% Gr. powders were mixed by a shaking mixer and sintered under the following process conditions; a sintering temperature of 480oC with a heating rate of 60oC/min, a sintering pressure of 60 MPa and a duration of 2 minutes at the 480oC. The relative density of the sintered body reached its highest value of 98.7% when the shape of the Al particle was irregular. The lowest value 92.8% was obtained with flaked-shaped Al particles. Pores were formed due to the wettability at the Al and Gr. interface, which varied with the shape of the Al powder, thereby affecting the relative density. The orientation of Gr. was measured as 86%, 94%, and 92% for Al with spherical, flake, and irregular powder shapes, respectively. The orientation significantly influenced the thermal conductivity, which was measured as 342.5, 373.8, and 392.2 W/m·K for Al with spherical, flake, and irregular powder shapes, respectively. The thermal expansion was measured as 19.1, 18,8, and 18.6 × 106/K. The mechanical properties of the sintered bodies were studied to evaluate how the different Al shapes affect their characteristics based on the plane, considering the anisotropy of graphite. | Al-Gr, Composite, Particle shape, Spark plasma sintering method, Sintering behavior, Thermal properties | Bum-Soon Park, Min-Hyeok Yang, Yu-Gyun Park, and Hyun-Kuk Park, Korean J. Met. Mater. 63, 264 (2025). | 10.3365/KJMM.2025.63.4.264
Casting/Solidification/Heat Treatment | 2025 | 63 | 4 | 271 | 280 |  | Experimental Evaluation of Unidirectional Pulsating Traveling Magnetic Field Effectiveness for High-Strength 7xxx-Series Aluminum Alloy Slab Semi-Continuous Casting | Mykola Slazhniev | Mykola Slazhniev, Sung Gyu Choi, John Ok Shin, Kyung Hyun Kim, and Hyun Suk Sim | Dong San Tech. Co., Itd. | This study investigates the application of a unidirectional pulsating traveling magnetic field (UPTMF) for the semi-continuous casting of high-strength aluminum alloy 7075 slabs (350×150 mm). The experimental setup involved a comparative analysis of direct chill (DC) casting and electromagnetic stirring (EMS) with a 5 Hz amplitude modulated U-PTMF and 22.5 Hz carrier frequency, focusing on microstructural evolution, chemical composition homogeneity, and defect formation. Microstructural analysis demonstrated that slabs cast under conventional DC conditions exhibited columnar dendritic structures with a grain size heterogeneity ranging from 90 to 125 μm in the center and up to 160 μm near the surface. In contrast, the EMS-treated slabs showed a more uniform and refined microstructure with equiaxed grains of 80~90 μm in the center and 90~125 μm at the surface. The electromagnetic stirring facilitated grain refinement by inducing forced convection, the fragmentation of dendritic arms, and mechanical electromagnetic vibration effects. Chemical composition measurements of the DC slabs indicated severe macro segregation, with relative deviations (RD%) of Zn (5.27%~44%), Mg (7.2%~33.6%), and Cu (18%~51%). Conversely, the EMS-treated slabs displayed significantly reduced segregation, with deviations limited to 0.18%~2.7% for Zn, 0.4%~2.8% for Mg, and 0.67%~8.7% for Cu. These improvements resulted from enhanced melt mixing and homogenization induced by the traveling magnetic field. Additionally, the DC-cast slabs developed internal cracks due to post-casting thermal stress accumulation, while the EMS-treated slabs exhibited no visible defects, suggesting that the U-PTMF method effectively mitigates stress formation. The findings confirm that pulsed electromagnetic processing enhances microstructural uniformity and chemical homogeneity while preventing casting defects, offering a viable approach for improving aluminum alloy slab quality for aerospace and automotive applications. | Electromagnetic stirring, Semi-continuous casting, High-strength aluminum alloy, Microstructure, Segregation | Mykola Slazhniev, Sung Gyu Choi, John Ok Shin, Kyung Hyun Kim, and Hyun Suk Sim, Korean J. Met. Mater. 63, 271 (2025). | 10.3365/KJMM.2025.63.4.271
Smelting & Refining | 2025 | 63 | 4 | 281 | 290 | 2액실 바이폴라막 전기투석에 의한 폐 Na2SO4 용액에서 NaOH 재생 | Regeneration of NaOH from the Spent Na2SO4 Solution by Two-Compartment Bipolar Membrane Electrodialysis | Youngjae Lee | Youngjae Lee, Minhyuk Seo, and Jaewoo Ahn | Daejin University | With the recent introduction of various environmental policies focused on carbon neutrality has made recycling a crucial task in the electric vehicle industry. In particular, the recycling of lithium-ion batteries, a critical component of EVs, is becoming increasingly important. The process of recovering valuable metals such as lithium (Li), cobalt (Co), manganese (Mn), and nickel (Ni) from spent batteries typically involves leaching, precipitation, solvent extraction, and crystallization. However, these processes generate a significant amount of Na2SO4 wastewater. To address this issue, bipolar membrane electrodialysis (BMED) has been developed to recover H2SO4 and NaOH from Na2SO4. The conventional method uses a three-compartment configuration to simultaneously recover acid and base components, This approach, however has drawbacks such as high initial installation costs due to the expensive membranes and low current efficiency. To overcome these limitations, a two-compartment constant voltage method using cation exchange membranes and bipolar membranes was employed in this study. The effects of various process parameters on the recovery rate of NaOH, current efficiency, flux, and energy consumption were evaluated. Based on the optimal conditions from the experiment, a flow rate of 950 mL/min, a feed solution of 1.30 M Na2SO4 at 1.5 L, and an initial base solution of 0.1 M NaOH at 0.50 L resulted in an base recovery rate of 67.59%, with 0.91 L of 2.96 M NaOH recovered. | Bipolar membrane electrodialysis(BMED), Constant voltage, Two-compartment, NaOH, Ion flux | Youngjae Lee, Minhyuk Seo, and Jaewoo Ahn, Korean J. Met. Mater. 63, 281 (2025). | 10.3365/KJMM.2025.63.4.281
Material Analysis & Characterization | 2025 | 63 | 4 | 291 | 304 | 수위의 이미지 분석 알고리즘을 이용한 충전제가 함유된 황가교 EPDM 고분자 복합체의 수소 기체 충전량 및 확산도 측정 방법 | Method for Measuring the Uptake and Diffusivity of Hydrogen Gas in Sulfur-Crosslinked Ethylene Propylene Diene Monomer Polymer Composites with Fillers Using Image Analysis Algorithm of Water Level | Ji Hun Lee | Ji Hun Lee, Sang Koo Jeon, Myung Chan Choi, and Seung Yeon Kim | University of Science and Technology | In hydrogen refueling stations, polymer O-rings are used for high-pressure hydrogen containers and transfer pipes to prevent gas leakage. A technology has been developed to measure the hydrogen uptake and diffusivity of the polymer materials used in these O-rings. The process involves charging the polymer material with hydrogen under a maximum pressure of 90 MPa, then depressurizing it. Afterward, the polymer is placed in a cylinder partially submerged in water. The pressure difference causes hydrogen gas to be released from the polymer material, resulting in a decrease in the water level in the cylinder, which corresponds to the increase in the volume of released hydrogen gas. To measure this volume change in real-time, a brightness analysis algorithm was developed to track the water level, which takes the form of a crescent shape inside the cylinder. This allows for precise tracking of the water level change. Using the real-time volume change data, the number of moles of released hydrogen gas is calculated based on the ideal gas law. This technology enables the evaluation of hydrogen uptake and diffusivity of polymer materials using a self-developed diffusivity analysis program. This technology was applied to evaluate hydrogen uptake and diffusivity in sulfur-crosslinked EPDM composites containing carbon black and silica fillers. The relationship between filler types and the hydrogen uptake/diffusivity of the EPDM composites was measured across a pressure range of 2 MPa to 90 MPa. The effects of fillers and pressure on hydrogen uptake and diffusivity were studied. Additionally, the correlation between the physical stability of the EPDM composites and their hydrogen uptake/diffusivity was investigated. A positive proportional relationship was found between the volume expansion of the EPDM composite and the hydrogen uptake/diffusivity, while a negative proportional relationship was observed between the polymer's density and its hydrogen uptake/diffusivity.Finally, the effectiveness of this technology was validated through uncertainty analysis of the charging amount and diffusion coefficient measurements, with all results falling within an uncertainty of 10%. | Image analysis algorithm, Polymer, Hydrogen uptake, Hydrogen diffusion, Uncertainty, Volumetric measurement | Ji Hun Lee, Sang Koo Jeon, Myung Chan Choi, and Seung Yeon Kim, Korean J. Met. Mater. 63, 291 (2025). | 10.3365/KJMM.2025.63.4.291
Light metals and alloys | 2025 | 63 | 4 | 305 | 317 | 열간 압연된 AZMX1100 합금의 기계적물성에 미치는 열처리 영향 | Effect of Heat Treatment on the Mechanical Properties of Hot-rolled AZMX1100 Alloy | Tae-Yeon Park | Tae-Yeon Park and In-Chul Choi | Kumoh National Institute of Technology | In this study, to investigate the evolution of microstructure and texture, as well as their effect on mechanical properties of AZMX1100 magnesium alloy, AZMX1100 plates were manufactured using the TRC (Twin roll casting) method, which is one of the continuous casting methods With TRC it is possible to reduce the segregation of magnesium alloys, improve the size and distribution of inclusions, and refine grain through rapid cooling. In the TRC-processed HR(0PASS) plate, coarse grains with an average size of 131.3 ± 80.68 μm were observed. Through hot rolling, the grain size was not only significantly refined to 8.58 ± 4.89 μm, primarily due to dynamic recrystallization (DRX) which not only reduced the average grain size, but also weakened the texture intensity. After either homogenization or aging heat treatment followed by hot rolling process, the grain size increased by over twofold. This occurred due to the combined effects of recrystallized grain growth and the high stored deformation energy during rolling. Although the mechanical strength improved progressively with hot rolling due to work hardening and grain refinement in the HR(8PASS) specimen, homogenization heat treatment led to grain growth, resulting in the lowest Vickers hardness and tensile strength in the HR(8PASS)-N specimen. The specimen HR(8PASS)-T6, processed using T6 heat treatment, demonstrated superior mechanical strength with the ultimate tensile strength of 268.3 MPa ± 3.7 and the yield strength of 184.3 MPa ± 2.2. This enhancement in ductility was attributed to the broad dispersion of texture along the transverse direction (TD) and rolling direction (RD) after heat treatment, which effectively reduced anisotropy during tensile deformation. | Magnesium alloy, Hot rolling, Heat treatment, Microstructure, Mechanical properties | Tae-Yeon Park and In-Chul Choi, Korean J. Met. Mater. 63, 305 (2025). | 10.3365/KJMM.2025.63.4.305
Mechanical Behavior | 2025 | 63 | 5 | 319 | 329 | 다이어프램 밸브용 Co계 초합금 냉간 압연재의 상온 인장 특성에 대한 강화 메커니즘 연구 | Strengthening Mechanism of Cold-Rolled Co-Based Super Alloy for Diaphragm Valves under Room Temperature Tensile Loading | Jung-Hyun Park | Noh-Geon Song, Jae-Ho Choi, Doo-Hong Kang, and Kee-Ahn Lee | Inha University | Cold-rolled Co-Cr-Ni alloy (Elgiloy) and Co-Ni-Cr alloy (SPRON 510) can be considered for diaphragm valve materials in gas valve systems. In this study, the effect of direct aging (DA) heat treatment on the tensile properties of Co-based alloys was investigated and the influence of microstructural changes on the tensile behavior was examined. The Co-Cr-Ni Elgiloy alloy exhibited a hexagonal close packed (HCP) phase formation through strain induced martensite transformation (SIMT) in both as-rolled and DA conditions, promoting finer grains due to increased sub-structured and recrystallized grains. In contrast, the Co-Ni-Cr SPRON 510 alloy showed a face centered cubic (FCC) single phase with a higher precipitates fraction and dislocation density. Both Co-based alloys showed improved hardness and strength after DA treatment, with the Co-Cr-Ni alloy demonstrating higher tensile strength and the Co-Ni-Cr alloy exhibiting higher yield strength and elongation. The Co-Cr-Ni alloy revealed fine shallow dimples and cleavage fracture mode, while Co-Ni-Cr showed larger dimples and river patterns on tensile fracture surfaces. The Co-Cr-Ni alloy’s deformation behavior was dominated by active SIMT due to low stacking fault energy (SFE), while the Co- Ni-Cr alloy primarily formed deformation twins due to higher SFE. The high tensile strength of the Co-Cr- Ni alloy was dominated by hardening effects due to a relatively fine grain size and SIMT behavior, while the high yield strength of the Co-Ni-Cr alloy was dominated by deformation twin, dislocation density, Taylor factor and high precipitate fraction. | Diaphragm valve, Co-Cr-Ni, Co-Ni-Cr, Cold-rolled, Microstructure, Tensile property | Jung-Hyun Park, Noh-Geon Song, Jae-Ho Choi, Doo-Hong Kang, and Kee-Ahn Lee, Korean J. Met. Mater. 63, 319 (2025). | 10.3365/KJMM.2025.63.5.319
Mechanical Behavior | 2025 | 63 | 5 | 330 | 343 | 다이어프램 밸브용 Co계 초합금 냉간 압연재의 상온 인장 특성에 대한 강화 메커니즘 연구 | Analysis of Thermal Aging Behavior and Activation Energy of Austenitic Stainless Steel Weld for Reactor Vessel Internal | Yoojin Kim | Ji-Su Kim, Joowon Suh, Jongmin Kim, Soo Yeol Lee, and Seokmin Hong | Chungnam National University | This study examines the thermal aging behavior and associated changes in mechanical properties of austenitic stainless steel welds (ASSW) used within reactor vessel internals (RVI). ASSW specimens were fabricated employing the Gas Tungsten Arc Welding (GTAW) technique, adhering to the welding procedure specifications for RVI, and were thermally aged at 340°C, 400°C, and 450°C for durations up to 15,000 hours. Assessments included strength, impact toughness, and delta-ferrite hardness, while thermal embrittlement activation energy was estimated using nano-indentation combined with the Cahn- Hilliard model. Microstructural analysis revealed a delta-ferrite content of approximately 7%, which appeared as fine dendritic structures (thickness <2 μm) within the austenite matrix. Spinodal decomposition in the delta-ferrite led to the formation of Cr-rich α′ phases at all thermal aging temperatures, with a noted increase in Cr concentration over time. Upon aging at 340°C for 14,000 hours, Ni-rich clusters were observed, indicating that extended aging could be necessary for G-phase precipitation at lower temperatures. Conversely, Ni-rich precipitates identified as a face-centered cubic (FCC) G-phase emerged in delta-ferrite aged at 400°C and 450°C. The absence of Cr carbide precipitation supports a consistent aging mechanism across the 340–450°C range. Aging resulted in a slight increase in tensile strength, a decrease in elongation, and a significant reduction in impact toughness. Nano-indentation confirmed an increase in delta-ferrite hardness, which was normalized using the austenite-to-delta-ferrite hardness ratio. Activation energy for thermal embrittlement was calculated to be 100 kJ/mol for the 340– 400°C range and 77 kJ/mol for the 340–450°C range. | austenite stainless steel weld, delta-ferrite, thermal embrittlement, nano-indentation test, activation energy | Yoojin Kim,Ji-Su Kim, Joowon Suh, Jongmin Kim, Soo Yeol Lee, and Seokmin Hong, Korean J. Met. Mater. 63, 330 (2025). | 10.3365/KJMM.2025.63.5.330
Welding & Joining | 2025 | 63 | 5 | 344 | 355 | 액화수소 저장 용기 제작을 위한 304L 스테인리스 강의 GMAW (Gas Metal Arc Welding) 및 GTAW (Gas Tungsten Arc Welding) 용접부의 초저온 충격인성 및 미세조직 비교 | Comparison of Low Cryogenic Impact Toughness and Microstructure of GMAW (Gas Metal Arc Welding) and GTAW (Gas Tungsten Arc Welding) Weld Zone in 304L Stainless Steel for Liquid Hydrogen Tank | JaeHan Park | JeongYeol Park, YangDo Kim, and ChangWook Ji | Korea Institute of Industrial Technology | To combat global climate change caused by CO2 emissions, achieving net-zero emissions through sustainable energy solutions is a global priority. Among alternative energy carriers, hydrogen is a promising renewable energy source due to its efficiency in production, transportation, and storage. Liquefied hydrogen (LH2) transportation is gaining attention as it significantly reduces volume and enhances efficiency. However, LH2 storage containers require specialized materials with excellent cryogenic mechanical properties and hydrogen embrittlement resistance. Austenitic stainless steel (ASS), specifically 304L, is a strong candidate due to its superior mechanical properties at cryogenic temperatures and resistance to hydrogen embrittlement. In fabrication of ASS, Gas Tungsten Arc Welding (GTAW) and Gas Metal Arc Welding (GMAW) are commonly used. This study investigates the micro structural and mechanical properties in ASS 304L welds using 308L filler metal under these welding processes. Weld bead morphology, microstructural characteristics, and cryogenic mechanical properties were analyzed using Optical Microscopy (OM), Scanning Electron Microscopy (SEM), and Electron Probe Micro Analysis (EPMA). Additionally, tensile, hardness, and Charpy impact tests at room and cryogenic temperatures were conducted. The results provide insights into the impact of heat input on δ-ferrite distribution, grain structure, and mechanical properties, contributing to the optimization of welding processes for LH2 storage applications. | Liquid hydrogen tank, Austenitic Stainless Steel, 304L, GTAW, GMAW | JaeHan Park, JeongYeol Park, YangDo Kim, and ChangWook Ji, Korean J. Met. Mater. 63, 344 (2025). | 10.3365/KJMM.2025.63.5.344
Welding & Joining | 2025 | 63 | 5 | 356 | 369 | 그린레이저를 이용한 리튬 이온 배터리 버스바 용접부의 응고균열과 성분 분포 상관관계 | Correlation Between Solidification Cracking and Composition Distribution in Green Laser Welds of Lithium-Ion Battery Busbars | Ye-Ji Yoo | Jeong-Hoi Koo, Hee-Shin Kang, and Eun-Joon Chun | Pukyong National University | This study investigates the solidification cracking susceptibility of Cu-Steel laser welds used for cylindrical lithium-ion battery busbars. The research utilized green laser technology with three distinct beam patterns: Linear, Spiral + Wobble, and Circular + Wobble. Additionally, Ni-P coating layers of varying thicknesses (10, 50, 100 μm) were applied to the Cu material to examine their effect on weld quality. The high absorption rate of green laser by Cu materials significantly enhances weld stability, reducing common defects such as cracks and porosity, which are often observed in other laser sources. This study employed microstructural analysis and shear tensile testing to evaluate solidification cracking behavior, and found that cracking susceptibility strongly depends on the beam pattern and the thickness of the Ni-P coating. Among the tested beam patterns, Circular + Wobble showed superior performance, effectively suppressing cracking by narrowing the weld mushy zone range and alleviating P segregation. Notably, crack-free welds were achieved with 100 μm Ni-P coatings under this beam pattern. Furthermore, a comparative analysis with a single-mode fiber laser revealed that green lasers were more effective in maintaining stable and suppressed solidification cracking susceptibility. These findings emphasize the potential of green laser welding as a robust and efficient process for dissimilar material joining in lithium-ion battery manufacturing, offering enhanced reliability and mechanical properties. | Li-ion battery, Cu-steel dissimilar welding, Green laser, Solidification cracking Ni-P coated layer, Weld mushy zone range | Ye-Ji Yoo, Jeong-Hoi Koo, Hee-Shin Kang, and Eun-Joon Chun, Korean J. Met. Mater. 63, 356 (2025). | 10.3365/KJMM.2025.63.5.356
Welding & Joining | 2025 | 63 | 5 | 370 | 379 | Sn 조성 변화가 Cu-Sn 브레이징 접합부의 응고조직과 균열에 미치는 영향 | Effect of Sn Content on Solidification Microstructure and Cracking in Cu-Sn Brazed Joints | Byungrok Moon | Seonghoon Yoo, Byeong Hwi Lee, Won Sik Hong, Jinwook Jeong, and Namhyun Kang | Pusan National University | Solidification cracking in brazed joints is significantly influenced by solidification conditions and alloy composition, making it a critical factor for the reliability of parts and products. Numerous studies have been conducted to predict solidification cracking in processes like casting, welding, and joining, leading to the development of an index to assess crack susceptibility based on alloy composition and solidification behavior. This study investigates the microstructure and solidification cracking of Cu-Sn brazed T-joints for Custainless steel tubes, and evaluates the effectiveness of the solidification index. As the Sn content in the Cu- Sn binary alloy was varied from 5 to 10 wt%, the liquidus temperature and viscosity decreased, therefore allowing deeper penetration into the joint. The cracks in the joint were identified as solidification cracks, based on the dendrite shape, and their size decreased slightly as the Sn content was increased from 5 to 10 wt%. Various solidification crack indices have predicted that Sn content in the range of 1–2 wt% is most sensitive to solidification cracking. Specifically, the improved Crack Susceptibility Coefficient (CSC) index that accounts for stress evolution during final solidification, demonstrated that 10Sn solder had a higher resistance to solidification cracking compared to 5Sn solder. Thermal expansion and contraction of the joint during brazing were identified as the major causes of stress-induced cracking. Furthermore, higher Sn content in the 10Sn solder produced a larger interdendritic area and finer dendritic structure while maintaining equiaxed dendrites. The growth factor (Q; a product of compositional undercooling and partitioning coefficient), derived from the Scheil diagram, was strongly associated with dendrite refinement. | Brazing, Solder, Cu-Sn alloy, Solidification microstructure, Solidification cracking | Byungrok Moon, Seonghoon Yoo, Byeong Hwi Lee, Won Sik Hong, Jinwook Jeong, and Namhyun Kang, Korean J. Met. Mater. 63, 370 (2025). | 10.3365/KJMM.2025.63.5.370
Material Analysis & Characterization | 2025 | 63 | 5 | 380 | 388 | 압력용기용 SA372강의 수소취성에 미치는 Ni 함량과 템퍼링 온도의 영향 | Effect of Ni Content and Tempering Temperature on Hydrogen Embrittlement of SA372 Steels for Pressure Vessel | Hee-Chang Shin | Byoungchul Hwang | Seoul National University of Science and Technology | This study investigates the influence of grain boundary characteristics on hydrogen embrittlement in SA372 steels by varying Ni content and tempering temperature. Microstructural characteristics and mechanical properties were analyzed to understand hydrogen trapping behavior, followed by an in-situ slow strain-rate test (SSRT) to assess hydrogen embrittlement resistance and hydrogen-induced fracture behavior. A higher tempering temperature reduces the density of reversible hydrogen trap sites, such as dislocations, thereby decreasing the steel’s resistance to hydrogen embrittlement. However, key factors influencing hydrogen trapping, including lattice sites, dislocations, grain size, and tensile strength, remained unchanged regardless of Ni content. Consequently, the hydrogen content measured through thermal desorption analysis (TDA) was also consistent. The fraction of Σ3 grain boundaries was the only factor that increased with higher Ni content, indicating a potential role in hydrogen embrittlement. The SSRT results demonstrated that at elevated tempering temperatures, higher Ni content reduced hydrogen embrittlement resistance, leading to intergranular fractures on the fracture surface. This reduction in resistance was attributed to hydrogen accumulation along prior austenite grain boundaries, facilitated by dislocation pile-ups and its diffusion along Σ3 grain boundaries. At lower tempering temperatures, however, the effect of Ni content on hydrogen embrittlement resistance was less significant, as intergranular fractures were primarily associated with high dislocation density rather than Σ3 grain boundaries. | Hydrogen embrittlement, Steel, Grain boundary characteristic, Mechanical properties | Hee-Chang Shin, Byoungchul Hwang, Korean J. Met. Mater. 63, 380 (2025). | 10.3365/KJMM.2025.63.5.380
Material Analysis & Characterization | 2025 | 63 | 5 | 389 | 398 | 단결정 Ni기 초합금의 결정방위에 따른 수소 취화 민감도 평가 | Evaluation of Hydrogen Embrittlement Sensitivity with Respect to Crystallographic Orientation of Single Crystal Ni Base Alloys | Hee Soo Yun | Van Hung Dao, Hyusang Kwon, Jihun Lee, and Seung Hoon Nahm | Korea Research Institute of Standards and Science | As demand for hydrogen, a clean energy source, has increased, hydrogen embrittlement caused by hydrogen penetration into materials has became a major challenge. This study evaluated the effect of crystallographic orientation on hydrogen embrittlement sensitivity, using single-crystal Ni-based superalloys that are used in hydrogen gas turbines. The two crystallographic orientations selected for testing were near the <110> and <111> directions. Specimens were first exposed to a 250oC, 10 MPa hydrogen environment for 4 days to allow hydrogen precharging. The hydrogen content within the specimen was measured via thermal desorption spectroscopy. To evaluate hydrogen embrittlement sensitivity, mechanical deformation was conducted by tensile loading. The hydrogen content in the <111> specimen was found to be approximately 16% higher than in the <110> specimen, but the hydrogen embrittlement sensitivity was determined to be higher in the <110>, at 74.0%. Both crystallographic orientations exhibited brittle characteristics regardless of hydrogen penetration and fractures were observed along two common dislocation slip directions. Deformation behavior was evaluated by comparing the crystal orientation of the microstructure before deformation with the change in crystal orientation due to deformation by misorientation. The deformation behavior in the <110> direction was relatively characterized by localized deformation regions with high misorientation, while the <111> direction showed more widespread deformation with lower misorientation. Upon hydrogen penetration, misorientation increased regardless of crystallographic orientation, and it was determined that the <110> direction, with its localized misorientation deformation behavior, was more sensitive to hydrogen embrittlement due to local stress concentration. | Hydrogen embrittlement, Single crystal, Ni-based superalloy, Tensile test, Deformation behavior, Gas turbine | Hee Soo Yun, Van Hung Dao, Hyusang Kwon, Jihun Lee, and Seung Hoon Nahm, Korean J. Met. Mater. 63, 389 (2025). | 10.3365/KJMM.2025.63.5.389
Mechanical Behavior | 2025 | 63 | 6 | 399 | 409 | 원자로압력용기용 Mn-Mo-Ni계 저합금강 전자빔용접부의 용접후열처리 조건에 따른 미세조직과 기계적 특성의 변화 | Effect of Post-Weld Heat Treatment on the Microstructure and Mechanical Properties of Electron Beam Welded Mn-Mo-Ni Low Alloy Steel for Reactor Pressure Vessels | Seung Uk Lee | Se-Mi Hyun, Min-Chul Kim, Seokmin Hong, Jong Min Kim, and Soo Yeol Lee | Korea Atomic Energy Research Institute | This study investigates the effect of electron beam welding (EBW) on SA508 Gr.3 Cl.1 Mn-Mo-Ni low alloy steel, focusing on changes in the microstructural and mechanical properties of the weld and heataffected zone (HAZ) under various post-weld heat treatment (PWHT) conditions. The rapid cooling inherent in the EBW process led to the formation of coarse columnar structures consisting of Widmanstätten ferrite and bainite in the weld. In the HAZ, finer low-temperature transformation microstructures, such as martensite and lower bainite, were observed, compared to the weld metal. The formation of these microstructures resulted in increased hardness and residual stresses. To address these effects, PWHT was conducted at 610°C and 630°C. After PWHT, precipitates formed along the laths within the grains, and the softening of the matrix combined with the relaxation of residual stresses led to decreased hardness and strength, accompanied by improved impact toughness. However, as the PWHT temperature increased, the coarsening of precipitates contributed to an increase in the impact transition temperature. Moreover, despite the application of post-weld quality heat treatment, the segregation of solute atoms at the columnar grain boundaries in the weld metal was not completely eliminated. Consequently, the impact transition properties of the weld metal did not fully recover to the level of the base metal. | SA508 Gr.3, Electron Beam Welding, Post-Weld Heat Treatment, Post-Weld Quality Heat Treatment, Microstructure, Mechanical Properties | Seung Uk Lee, Se-Mi Hyun, Min-Chul Kim, Seokmin Hong, Jong Min Kim, and Soo Yeol Lee, Korean J. Met. Mater. 63, 399 (2025). | 10.3365/KJMM.2025.63.6.399
Powder Metallurgy | 2025 | 63 | 6 | 410 | 420 |  | Effect of Process Parameters on Interfacial Reaction and Mechanical Properties of AlSi10Mg and Inconel 625 Joints during Laser Direct Energy Deposition | Chanho Park | Minsu Park, Haeju Jo, and Wookjin Lee | Pusan National University | The joining of Ni/Al dissimilar metals to exploit the synergetic effect between the unique properties of Ni and Al alloys has been studied for potential applications in various industrial areas. This study investigates the interfacial reaction between deposited AlSi10Mg and an Inconel 625 substrate during the laser direct energy deposition (L-DED) process. Samples were fabricated with the L-DED process with five different laser process parameters. The effects of the different L-DED process parameters on the microstructure, chemical composition, and mechanical properties of the interface were analyzed. The results showed that as the volumetric energy density (VED) increased, the intermetallic compound (IMC) phase became thicker, and defects such as cracks tended to occur. An energy dispersive spectrometer analysis exhibited the formation of two different IMC phases, Al3Ni5 and NiAl, at the interface. Tensile tests demonstrated that as the VED was decreased, the tensile interfacial strength increased due to the thinner IMC interlayer and fewer interfacial defects. Although the interface showed lower tensile strength compared to L-DED processed AlSi10Mg and Inconel 625, it exhibited reliable tensile interfacial strength, in the range of 11 - 34 MPa. The results demonstrate that an adequately low VED can produce a dissimilar joint between AlSi10Mg and Inconel 625 with a defect-less interface. This approach is expected to be beneficial for the Ni- Al multi-material L-DED process and for producing Ni and Al dissimilar joint structures. | Directed Energy Deposition, Dissimilar Metal Joining, AlSi10Mg, Inconel 625, Interfacial Reaction, Mechanical Properties | Chanho Park, Minsu Park, Haeju Jo, and Wookjin Lee, Korean J. Met. Mater. 63, 410 (2025). | 10.3365/KJMM.2025.63.6.410
Casting/Solidification/Heat Treatment | 2025 | 63 | 6 | 421 | 429 | SCR420H강의 질화 화합물 형성 및 성장거동 | Formation of Compound Layers of Gaseous Nitrided SCR420H Steels | Won-Beom Lee | Seokwon Son, and Young-Min Kim | Korea Institute of Industrial Technology | In this study, during the manufacturing process for SCR420H steel we attempted to measure the atmosphere during gas nitriding and examine the formation of a compound layer accordingly. For the nitriding process, the processing time was changed at KN (Nitriding potential) 1.2 atm-1/2 at temperatures of 510 and 540 oC for SCR420H steel, and the formation behavior of the compound layer was observed. At the beginning of the nitriding process, the ε phase was formed due to high KN, and then the γ′ phase formed inside due to the concentration gradient. As the processing time increased, the ε phase and the γ′ phase grew, and the fraction of γ′ phase gradually increased. Meanwhile, at a nitriding process temperature of 540 oC, the compound thickness grew and then decreased as the nitriding process time increased, and a rapid change in surface hardness was observed. The effective hardening depth was proportional to the square root of time. The formation mechanism of these nitrided compounds could be comparatively and thermodynamically analyzed using the CALPHAD (CALculation of PHAse Diagram) technique. In addition, we were able to confirm the formation mechanism of the ε phase and γ′ phase during the nitriding process through a modified Lehrer diagram. | Nitriding, Microstructure, Compound layers, SCR420H, Hardness test | Won-Beom Lee, Seokwon Son, and Young-Min Kim, Korean J. Met. Mater. 63, 421 (2025). | 10.3365/KJMM.2025.63.6.421
Smelting & Refining | 2025 | 63 | 6 | 430 | 436 | NCM계 폐리튬이온 배터리에서 회수한 Black Mass의 Ar 분위기 중 환원거동 | Reduction Behavior of Black Mass Recovered from NCM-Based Spent Lithium-ion Batteries in Ar Atmosphere | Jae-Ho Hwang | Sang-Yeop Lee, So-Yeong Lee, and Ho-Sang Sohn | Kyungpook National University | With the growing demand for LIBs (lithium-ion batteries) for EVs (electric-powered vehicles), it will be important to recover valuable metals from spent lithium-ion batteries in the future. The black mass recovered from spent lithium-ion battery contains elements such as Li, Ni, Co, and Mn with C. The carbon in the black mass can act as a reducing agent of oxide. This study investigated the effect of reaction temperature on the reduction behavior and Li recovery from black mass powder mixed with spent NCM (LiNixCoyMnzO2) powder and C in an Ar atmosphere. In the isothermal reaction, the weight loss rate increased with an increase of temperature, and the final amount of weight loss also increased. After significant weight loss, the NCM powder was decomposed and nickel and cobalt oxides were reduced to metals. When significant weight loss occurred, a significant amount of CO gas was also emitted. This phenomenon is due to the reduction of nickel and cobalt oxides in the black mass and the reaction of CO2 with C by the Boudouard reaction. When the isothermally reacted black mass was leached in water, the Li recovery increased with an increase of the reaction temperature, and the Li recovery above 900 °C was about 98%. From these results, by heating the black mass in an inert atmosphere lithium can be separated and recovered from valuable metals and C. | Lithium-ion battery, Reduction, Boudouard reaction, Recycling, Water leaching | Jae-Ho Hwang, Sang-Yeop Lee, So-Yeong Lee, and Ho-Sang Sohn, Korean J. Met. Mater. 63, 430 (2025). | 10.3365/KJMM.2025.63.6.430
Material Analysis & Characterization | 2025 | 63 | 6 | 437 | 452 |  | Development of Volumetric and Manometric Techniques for Measuring Gas Emission Concentration and Diffusivity in Gas Enriched Polymers | Ji Hun Lee | Sang Koo Jeon | Korea Research Institute of Standards and Science | Gas sensors are crucial devices in various fields such as industrial safety, environmental monitoring, gas infrastructure including hydrogen use, and medical diagnostics. These sensors precisely measure the presence of gases on-site in different environments to ensure operational safety and efficiency. Designed for high sensitivity, stability, and reliability, gas sensors are often required to be cost effective and compact while providing a rapid response. To address these diverse needs, we have developed two types of gas sensors based on volumetric and manometric methods. These two sensors are operated by measuring the gas volume and the pressure changes, respectively, by emitted gas. They are capable of determining the values of gas transport parameters, such as gas uptake, solubility, and diffusivity, for polymers exposed to gas under a high pressure environment. The sensors provide rapid responses within one second and can measure gas uptake in a range from 0.01 wt·ppm to 1500 wt·ppm with adjustable sensitivity and measurement ranges. Performance evaluations demonstrate the sensors' reliability, adaptability to varying measurement ranges, and stability under temperature/pressure fluctuations. The results demonstrate that this sensor system provides real-time detection and analysis of gas transport properties in gases, including H2, He, N2, O2, and Ar, and that it is suitable for pure gas sensing. ( | Gas sensors, Volumetric measurement, Manometric measurement, Gas emission, Diffusivity, Polymer | Ji Hun Lee, Sang Koo Jeon, Korean J. Met. Mater. 63, 437 (2025). | 10.3365/KJMM.2025.63.6.437
Material Analysis & Characterization | 2025 | 63 | 6 | 453 | 461 | 고온 압출 공정으로 제조된 Al3102 합금 납작관의 미세조직, 부식 및 기계적 특성 | Microstructure, Corrosion, and Mechanical Properties of Al3102-Alloy Flat Tube Manufactured via Hot Extrusion | Yuanjiu Huang | Tae-Hoon Kang, Ho-Joon Choi, Young-Chul Shin, Seung-Cheol Lee, and Kee-Ahn Lee | Inha University | This study systematically investigates the microstructure, mechanical, and corrosion properties of hot-extruded Al3102 alloy flat tube, with direct comparisons to as-cast equivalents. Microstructural analysis revealed that both materials primarily consist of an aluminum matrix, with widespread distribution of Al6(Mn,Fe)-type precipitates in their initial structures. The flat tube exhibited an average grain size of 77.3 μm, which is substantially reduced compared to the billet's 243.0 μm, reflecting an effective refinement of the microstructure. Additionally, the flat tube exhibited a slightly lower precipitate volume fraction and a marginally coarser particle size, suggesting that dynamic recrystallization during hot extrusion not only promotes grain refinement but also induces precipitate coarsening. Corrosion resistance was assessed using electrochemical testing procedures based on the ASTM G69 standard. Although the corrosion potentials (Ecorr) of the flat tube (-639.6 mV) and the billet (-657.7 mV) are comparable, the flat tube demonstrated a notably reduced corrosion current density (25.2 μA/cm2) and corrosion rate (0.27 mm/year), implying enhanced resistance to corrosion. This improvement is primarily attributed to the reduced quantity and more homogeneous distribution of precipitates, which effectively suppress galvanic corrosion. In terms of mechanical properties, the flat tube exhibited a marginally greater ultimate tensile strength (UTS) of 91.7 MPa, compared to 77.9 MPa for the billet, presumably due to the Hall–Petch strengthening effect induced by grain refinement. The hot extrusion process enhances the overall performance of Al3102 alloy by tailoring its microstructure and precipitate morphology, thereby providing both theoretical and technical foundations for its application in lightweight systems such as automotive heat exchangers. | Al3102 alloy, Hot extrusion, Flat tube, Microstructure, Corrosion resistance, Mechanical property | Yuanjiu Huang, Tae-Hoon Kang, Ho-Joon Choi, Young-Chul Shin, Seung-Cheol Lee, and Kee-Ahn Lee, Korean J. Met. Mater. 63, 453 (2025). | 10.3365/KJMM.2025.63.6.453
Welding & Joining | 2025 | 63 | 6 | 462 | 473 | 동축(coaxial) 레이저 열원을 활용한 와이어 에너지 제어 용착(LW-DED) 적층제조 공정의 개요와 연구동향 | An Overview of Laser Wire Directed Energy Deposition (LW-DED) Additive Manufacturing Process Using a Coaxial Laser Heat Source | Ukju Gim | Sehun Kim, Taehoo Kang, Jongik Lee, Sanghee Jung, Jimin Han, Hyub Lee, and Bin Lee | Kyung Hee University | Metal additive manufacturing (AM), often referred to as metal 3D printing, is a promising and widely adopted approach for fabricating intricate components without conventional molds or casting processes. Although powder-based metal AM processes have gained significant recognition for their ability to realize complex shapes, their cost remains a major barrier to broader commercialization. To address these cost-related challenges, the use of wire-feed directed energy deposition (DED) has emerged as a potential alternative. In particular, laser-based wire directed energy deposition (LW-DED) offers an effective balance between resolution, build rate, and materials flexibility. This review first outlines the limitations of powder-based metal AM processes, highlighting issues such as low powder yield and material cost. Subsequently, it explores the fundamental operating principles of LW-DED, including laser-beam types, deposition head configurations, and their impact on process efficiency. In particular, the review highlights coaxial LW-DED, which enables more uniform material deposition and improved precision. Additionally, it examines the advantages of LWDED (e.g., reduced material loss, lower raw-material costs, and multi-material flexibility) as well as its shortcomings (including lower resolution and potential need for post-processing). Finally, recent research trends of coaxial LW-DED systems and ongoing advancements in process monitoring, microstructure control, and machine learning–driven optimization are presented to illustrate the potential of LW-DED as a rapidly evolving, commercially viable AM technology. | LW-DED, Laser Wire Directed Energy Deposition, Additive Manufacturing, 3D printing | Ukju Gim, Sehun Kim, Taehoo Kang, Jongik Lee, Sanghee Jung, Jimin Han, Hyub Lee, and Bin Lee, Korean J. Met. Mater. 63, 462 (2025). | 10.3365/KJMM.2025.63.6.462
Material Analysis & Characterization | 2025 | 63 | 7 | 475 | 482 | 몰리브덴 기판상의 직접 금 도금을 위한 전처리 및 스트라이크 공정 최적화 | Optimization of Pretreatment and Strike Plating Process for Direct Gold Plating on Molybdenum Substrates | Yuju Jeon | Seil Kim, Yangdo Kim, and Kyu Hwan Lee | Korea Institute of Materials Science | The pre-treatment and gold (Au) strike plating process are optimized in this study to enhance the adhesion strength of Au plating on molybdenum (Mo) substrates. Mo demonstrates exceptional hightemperature stability and mechanical strength. It is applied to various fields including aerospace, military, and electronics, either in its uncoated form or with a plated finish. However, it is well known that plating on the Mo surface is challenging due to its reactivity and tendency to form complex oxides, which hinder adhesion. To remove the oxide layer on a Mo substrate, alkaline etching and acid activation were performed and an acidic trivalent Au strike solution was employed to optimize the Au strike process. It was confirmed that the acid activation effectively removed the oxide layer. A cyanide-based solution containing [Au(CN)4]– prevented the galvanic displacement reaction and achieved high adhesion strength between the Au strike layer and Mo substrate with a current density of 10 A/cm2. As a result, the combination of acid activation and a cyanide-based trivalent Au strike plating significantly improved the adhesion of Au deposited on a Mo substrate. This study proposes a reliable and practical methodology for optimizing of the gold strike plating process on a Mo substrate, offering meaningful insights for applications in aerospace, precision electronics, and high-temperature operating environments. | Molybdenum, Gold strike plating, Potassium tetracyanoaurate(III), Acid activation, Adhesion | Yuju Jeon, Seil Kim, Yangdo Kim, and Kyu Hwan Lee, Korean J. Met. Mater. 63, 475 (2025). | 10.3365/KJMM.2025.63.7.475
Plastic Working & Materials Processing | 2025 | 63 | 7 | 483 | 493 | 극저온용 고망간강 주조재의 열간 단조에 따른 미세조직 균질화 및 기계적 물성 향상 | Microstructural Homogenization and Mechanical Property Enhancement of High-Manganese Cast Steel through a Hot Forging Process | Seunghee Lee | Jiwon Park, Yong-Rai Kim, and Singon Kang | Dong-A University | This study investigated the effects of a hot forging process on homogenizing the microstructure and enhancing the mechanical properties of high manganese steel (Fe-24M3n-3Cr-0.7Si-0.5C-0.4Cu wt%) cast specimens. Cast specimens exhibited coarse-grained microstructures with average grain sizes about 900 μm, significant elemental segregation of Mn and Cr in interdendritic regions, and M23C6 carbide precipitation, which persisted even after solution heat treatment at 1000 oC for five hours. Hot forging conducted at temperatures ranging from 1200 oC to 900 oC with a reduction ratio of 2.8 effectively refined the grain structure to approximately 100 μm, reducing the grain size by more than 80%, and developed an equiaxed grain structure. Electron probe microanalysis revealed substantial mitigation of Mn and Cr segregation after forging, particularly in specimen surface regions where the elemental distribution became nearly homogeneous. Transmission electron microscopy confirmed that most M23C6 carbides present in the as-cast material were dissolved during hot forging, whereas in cast specimens they remained even after prolonged solution treatment due to sluggish diffusion in segregated regions. While hardness values showed negligible differences between the cast (180.2 HV) and forged specimens (177.5 HV), tensile properties demonstrated remarkable improvement in the latter. Yield strength, tensile strength, and uniform elongation increased from 395 MPa, 608 MPa, and 41.1% in cast specimens to 409 MPa, 787 MPa, and 63.9% in forged specimens, respectively. The brittle intergranular fracture mode observed in the cast specimens was transformed to ductile dimple fracture in the forged specimens. This substantial enhancement is attributed to the combined effects of grain refinement, reduced elemental segregation, and carbide dissolution, which collectively minimize strain localization during tensile loading. These findings demonstrate that hot forging effectively homogenizes the microstructure of high manganese steel castings. This approach is thus suitable for manufacturing complex-shaped components in cryogenic applications. | Hot forging, High Mn Steel, Segregation, Recrystallization, M23C6 Carbide, Dendrite | Seunghee Lee, Jiwon Park, Yong-Rai Kim, and Singon Kang, Korean J. Met. Mater. 63, 483 (2025). | 10.3365/KJMM.2025.63.7.483
Optical Devices & Energy Materials | 2025 | 63 | 7 | 494 | 506 | SOFC 연결재 표면에 균일한 Co 코팅막 형성을 위한 전기도금 공정 조건과 미세조직 | Electrodeposition Process Conditions and Microstructure for Uniform Co Coatings on SOFC Interconnects | Jae-Hun Choi | Han-Kyun Shin, Hyo-Jong Lee, Hyun Park, and Jung Han Kim | Dong-A University | Interconnects in solid oxide fuel cells (SOFCs) serve as electrical pathways between individual cells while also separating the fuel and air streams in each cell. For SOFCs operating at low temperatures (600 ~ 800 oC), ferritic stainless steel with high Cr content is commonly used as the interconnect material. However, Cr evaporation during operation poses a significant durability issue for SOFCs. To prevent Cr evaporation, efforts have been made to apply a proper thin metallic coating on the interconnect surface. In this study, we investigated Co electrodeposition technologies to improve the thickness uniformity of Co coatings deposited on planar-type ferric stainless-steel interconnects with a trenched air-fuel pattern. First, we developed a strike process to ensure strong adhesion between the Co coating and the stainless-steel substrate, which was then combined with the main deposition step. Using the two-step electrodeposition process, several Co thin films were deposited on the patterned substrate depending on the current density applied during deposition, and their local thicknesses along the patterned surface were compared. The microstructure and texture of the location where the thickness was measured were identified using the electron backscatter diffraction (EBSD) technique and the electrochemical behaviors at different current densities was simulated using finite element analysis software. The results indicate that the uniformity of Co coating thickness on the patterned substrate is significantly influenced by solution flow and ion diffusion behaviors, which vary across the patterned surface. These factors affect the Co ion concentration near the substrate or deposit surface, ultimately influencing the microstructural evolution of the Co coating. | SOFC, interconnect, Co coating, electrodeposition, thickness uniformity, microstructure | Jae-Hun Choi, Han-Kyun Shin, Hyo-Jong Lee, Hyun Park, and Jung Han Kim, Korean J. Met. Mater. 63, 494 (2025). | 10.3365/KJMM.2025.63.7.494
Material Analysis & Characterization | 2025 | 63 | 7 | 507 | 514 | 디지털 광 조형 방식 세라믹 3D 프린팅 적용을 위한 질화규소 세라믹 제조 및 소결거동에 대한 연구 | Study on the Fabrication and Sintering Behavior of Silicon Nitride Ceramics for DLP-Based Ceramic 3D Printing | Min-Ho Lee | Jong-Pil Ahn, Sung Min So, Jae-Seung Lee, Jin-Woo Kim, Tack-yoon Kim, Joo-Seok Park, and Heesoo Lee | Korea Institute of Ceramic Engineering & Technology | This study investigated the effects of sintering additives and sintering methods on the densification and mechanical properties of silicon nitride (Si3N4)-based ceramics for Digital Light Processing (DLP) 3D printing. The formation of dense sintered bodies was evaluated using both pressureless sintering and gas pressure sintering (GPS). X-ray diffraction (XRD) analysis confirmed that with increasing temperature α-Si3N4 transformed into β-Si3N4, and full transformation was achieved at 1800 oC. Sintered density analysis showed that over 98% relative density was obtained at 1750 oC, and GPS at 1900 oC yielded a maximum density above 99%. SEM observation further confirmed the formation of columnar β-Si3N4 grains and dense microstructures. Mechanical testing revealed that both flexural strength and Vickers hardness increased with additive content and sintering temperature, reaching maximum values of 1083 MPa and 1521 HV, respectively, under GPS at 1900 oC. However, fracture toughness decreased due to grain coarsening under high-temperature GPS. Based on these findings, an optimized composition was selected for DLP printing. The specimen that was sintered using GPS at 1800 oC exhibited complete β-phase transformation, 97.9% relative density, 1072 MPa flexural strength, 1669 HV hardness, and 7.3 MPa·m1/ 2 fracture toughness, demonstrating its applicability for the fabrication of high-performance, complexshaped Si3N4 spinal implant components. | Ceramic 3D printing, Silicon nitride, DLP printing, Sintering behavior, Mechanical properties, GPS(Gas Pressure Sintering) | Min-Ho Lee, Jong-Pil Ahn, Sung Min So, Jae-Seung Lee, Jin-Woo Kim, Tack-yoon Kim, Joo-Seok Park, and Heesoo Lee, Korean J. Met. Mater. 63, 507 (2025). | 10.3365/KJMM.2025.63.7.507
Material Analysis & Characterization | 2025 | 63 | 7 | 515 | 530 |  | Measurement of Gas Transport Properties for H2, He and N2 in Gas Enriched-LDPE, HDPE and NBR Polymers with Volumetric Semi-Cylindrical and Coaxial-Cylindrical Capacitive Electrodes Sensors | Gyung Hyun Kim | Young Il Moon, and Jae Kap Jung | Advanced Institute of Convergence Technology | In this study, a high-performance gas sensing system is developed by integrating capacitive electrode-based sensing with volumetric analysis to quantitatively evaluate gas uptake and diffusivity from gas-enriched polymer specimens. The sensor system comprises two types of capacitive electrode configurations: (1) a dual semi-cylindrical electrode pair affixed to the outer surface of a graduated cylinder and (2) a coaxial-cylindrical electrode consisting of a central thin copper rod and a transparent conductive film attached to the outer wall of the cylinder. Gas emitted from the polymer displaces water inside the graduated cylinder, altering the dielectric constant and resulting in measurable capacitance changes. This enables simultaneous detection of the volume and concentration of emitted gas under high-pressure conditions. The sensor exhibits a rapid response (~1 s) and a wide detection range (0.5 to 1000 wt·ppm), with tunable sensitivity and resolution depending on the electrode geometry, specimen number, and cylinder inner volume. Performance tests showed good agreement with conventional methods, confirming the accuracy and reliability of the system. The sensing platform was applied to polymers commonly used in high-pressure gas sealing— nitrile butadiene rubber (NBR), low-density polyethylene (LDPE), and high-density polyethylene (HDPE)— to evaluate gas transport properties under various pressures. Its applicability to pure gases such as hydrogen, helium, and nitrogen also was verified. This capacitive-volumetric hybrid technique offers a scalable and precise tool for real-time gas permeability analysis in both research and industrial environments. | Diffusivity, Polymer, Solubility, Gas permeation, Gas sensor, Capacitive electrode | Gyung Hyun Kim, Young Il Moon, and Jae Kap Jung, Korean J. Met. Mater. 63, 515 (2025). | 10.3365/KJMM.2025.63.7.515
Light metals and alloys | 2025 | 63 | 7 | 531 | 541 | 2026 알루미늄 합금에서 사전 변형이 시효 및 기계적 특성에 미치는 영향 | Effect of Pre-Strain on Aging and Mechanical Properties for AA 2026 | Ha-Neul Kim | Hyeon-Woo Kang, Byoung-Lok Jang, and Hee-Kook Kim | Inha Manufacturing Innovation School | This study explores a method to enhance the precipitation hardening of AA 2026, an aluminum alloy superior to AA 2024, which is utilized in aerospace structural applications due to its high specific strength and favorable precipitation hardening characteristics. The objective was to improve the alloy's mechanical properties by applying cold deformation prior to aging treatment, aiming to achieve weight reduction while meeting required strength specifications. The experimental procedure involved a solution heat treatment at 500oC for 4 hours, followed by cold tensile deformation ranging from 0% to 10%. Aging treatments included both natural aging, conducted at room temperature for over 168 hours, and artificial aging at 190oC for durations of 4 and 8 hours. Results indicated that during natural aging, the yield strength of AA 2026 increased in proportion to the extent of prior deformation, with minimal variation in the strengthening effect across different deformation levels. In contrast, artificial aging led to a pronounced increase in yield strength that correlated with the amount of prior deformation, highlighting significant differences in both the aging strengthening effect and the aging kinetics. The findings suggest that the optimal aging condition for achieving a balance between elongation and strength is a pre-deformation of 3-5% followed by artificial aging at 190oC for 4 hours. Under these conditions, the alloy attained a yield strength exceeding 500 MPa while maintaining an elongation of approximately 10%, demonstrating the potential for enhanced performance in aerospace structural applications. | Aluminum alloy, Strengthening, Precipitates, Pre-strain, Microstructure | Ha-Neul Kim, Hyeon-Woo Kang, Byoung-Lok Jang, and Hee-Kook Kim, Korean J. Met. Mater. 63, 531 (2025). | 10.3365/KJMM.2025.63.7.531
AI applied materials engineering | 2025 | 63 | 7 | 542 | 552 | 컨볼루션 신경망과 결정소성유한요소해석을 이용한 성형한계도 예측 | Prediction of Forming Limit Diagram by Convolution Neural Networks and Crystal Plasticity Finite Element Method | Han-Jun Lee | Jaimyun Jung, Sehyeok Oh, Dong-Kyu Kim, Ji Hoon Kim, and Ho Won Lee | Korea Institute of Materials Science | This paper presents a novel deep learning (DL) approach to predict the forming limit diagrams (FLDs) of sheet metals, addressing the limitations of traditional experimental and numerical simulation methods. By utilizing orientation distribution function (ODF) data and crystal plasticity finite element (CPFE) results, an efficient DL prediction model was developed. First, numerous orientation datasets of the AA6061 alloy were generated and converted into ODFs to assess the impact of various texture components. Then, FLD data were computed using virtual forming tests via CPFE analysis and transformed into a format suitable for training the DL model. The model is based on the ResNet18 architecture and its hyperparameters were optimized using the Optuna framework. The model demonstrated rapid loss reduction, achieving an R2 score of approximately 0.7 on the test dataset. However, a decline in prediction performance was observed, particularly when minor strain values were greater than zero. This suggests the need to incorporate additional input data such as the positional information of representative volume elements in future work. This study demonstrates that leveraging microstructural data for FLD prediction via DL can reduce time and costs compared to traditional methods, and it opens new possibilities for predicting material behavior under diverse conditions. | Forming limit diagram, Texture, Deep learning, Convolutional neural networks | Han-Jun Lee, Jaimyun Jung, Sehyeok Oh, Dong-Kyu Kim, Ji Hoon Kim, and Ho Won Lee, Korean J. Met. Mater. 63, 542 (2025). | 10.3365/KJMM.2025.63.7.542
Phase Transformation | 2025 | 63 | 8 | 553 | 560 | Ti-5Mo-xFe (x=1, 2wt%) 합금의 미세조직 변화 거동과 변형 메커니즘 | Microstructural Evolution Behaviors and Deformation Mechanisms in Ti-5Mo-xFe (x=1, 2 wt%) Alloy | Hong-Min Kim | Seong-Jun Hong, and Dong-Geun Lee | Sunchon National University | Cast β titanium alloys exhibit low mechanical properties and are therefore suitable for various thermomechanical processing methods, such as forging, hot rolling, and extrusion, before practical applications. Depending on β stability, different deformation mechanisms, including slip, stress-induced martensite (SIM), and twinning, can occur, leading to diverse mechanical properties. Thus, controlling β stability and thermomechanical processing conditions are crucial to tailoring the properties of β titanium alloys. In this study, Ti-5Mo-xFe (x = 1, 2 wt%) alloys were investigated. The β stability was adjusted by varying the Fe content, and hot rolling was performed at 900°C with a 60% reduction in thickness. In the Ti-5Mo-1Fe alloy, due to its relatively low β stability, dynamic strain-induced transformation of the α phase predominantly occurred, accompanied by deformation mechanisms involving slip as well as tensile twins with an 86° misorientation and compressive twins with a 64° misorientation. Conversely, in the Ti-5Mo-2Fe alloy, which exhibited higher β stability, dynamic recrystallization of the β phase was the dominant deformation mechanism, and {332}<112> twins along with α'' martensite formed by stress-induced martensitic transformation adjacent to the twin boundaries were observed. These findings demonstrate that precise control over β stability through compositional tuning effectively tailors the deformation mechanisms, thereby significantly influencing the microstructural evolution and mechanical properties of β titanium alloys. | Ti-Mo-Fe alloy, Thermomechanical processing, Stress-induced martensite transformation, Deformation mechanism | Hong-Min Kim, Seong-Jun Hong, and Dong-Geun Lee, Korean J. Met. Mater. 63, 553 (2025). | 10.3365/KJMM.2025.63.8.553
Corrosion & Surface Treatment | 2025 | 63 | 8 | 561 | 567 | 표면 개질된 SiC 나노 입자를 활용한 스프레이 기반 균일 초소수성 코팅 | Spray-Based Fabrication of Uniform Superhydrophobic Coating Using Surface-Modified SiC Nanoparticles | Jae-Min Kwon | Won-Jin Kim, and Sung-Hoon Park | Soongsil University | Superhydrophobic (SH) coatings have received considerable attention for their potential use in water-repellent, anti-corrosion, and anti-icing applications. However, conventional spray-based SH coatings often suffer from non-uniform hierarchical structures due to uncontrollable nanoparticle aggregation during solvent evaporation, which significantly limits their practical performance and scalability. In this study, we developed a surface chemistry-based strategy to improve the uniformity of SH coatings by precisely controlling the surface polarity and functional group density of the nanoparticles. Specifically, silicon carbide (SiC) nanoparticles, which originally exhibit very low surface hydroxyl content, were chemically modified via acid treatment followed by the grafting of hydroxyl-terminated polydimethylsiloxane (H-PDMS) to tune their surface polarity and interparticle interactions. The modified SiC nanoparticles formed aggregates with optimized size which significantly enhanced uniformity during the spray deposition process, resulting in robust and uniform hierarchical surface structures. Compared to unmodified SiC and conventional SiO2 nanoparticles, the coatings fabricated with modified SiC exhibited a high water contact angle of 163.5o as well as remarkably reduced contact angle variation across the coated area, confirming the improvement in spatial uniformity. This work demonstrates that precise control over nanoparticle surface functionalization is critical for achieving uniform and scalable superhydrophobic surfaces and provides a foundational strategy for overcoming aggregation-induced non-uniformity, thereby advancing the industrial applicability of spraydeposited SH coatings. | Superhydrophobic, Spray method, SiC, Nanoparticle, Coating uniformity | Jae-Min Kwon, Won-Jin Kim, and Sung-Hoon Park, Korean J. Met. Mater. 63, 561 (2025). | 10.3365/KJMM.2025.63.8.561
Powder Metallurgy | 2025 | 63 | 8 | 568 | 582 | 머신러닝 및 XAI 기반 최적화를 통한 L-PBF 박판 3.3% Si 전기강판의 제조 공정 및 특성 분석 | Process Optimization and Characterization of L-PBF 3.3% Si Electrical Steel via Machine Learning and XAI | HyeonAh Kim | HyeonAh Kim and Semin Park | Pukyong National University | In this study, electrical steel was additively manufactured using the Laser Powder Bed Fusion (LPBF) process with 3.3% Si powder. The effects of varying laser power, scanning speed, and Y-axis scanning angle on the microstructure, density, surface roughness, and hardness were investigated. Machine learning and explainable artificial intelligence (XAI) techniques were employed to model and optimize processing conditions to achieve desirable density, surface roughness, and hardness, and the results were compared with those of commercial electrical steel. Microstructural observations revealed melt pools with cellular structures, dendrites, and porosity along the solidification heat flow direction. As the number of layers increased, primary pores formed and extended continuously along the build direction (BD). Stable values of porosity, surface roughness, and hardness were achieved when the laser power exceeded 250W and the scan speed ranged from 300 to 1000 mm/s. Increasing the Y-axis scanning angle led to a stepped layer structure due to variations in deposition thickness, which negatively affected surface roughness and porosity, although the impact on hardness was minimal—indicating the feasibility of thin-layer fabrication. Optimization using machine learning and XAI reduced porosity to 5.49%, surface roughness to 4.6 μm, and increased hardness to 305.9 HV. The predicted and experimental values showed deviations within 5%, validating the effectiveness of the machine learning approach. By prioritizing high density and low roughness, the optimal processing conditions were suggested to be 260W, 30o, and 700 mm/s. Compared with commercial electrical steel, the additively manufactured samples showed a 2% lower density, fourfold higher roughness, and 10% higher hardness, suggesting that with improved roughness control, L-PBF-based additive manufacturing could become a viable production route for electrical steel. | Magnetic materials, Powder processing, Si steels, Scanning electron microscopy(SEM), Machine learning | HyeonAh Kim and Semin Park, Korean J. Met. Mater. 63, 568 (2025). | 10.3365/KJMM.2025.63.8.568
Welding & Joining | 2025 | 63 | 8 | 583 | 593 | 레이저 비전도성 페이스트(LNCP) 소재 최적화를 통한 상온 레이저 압착 접합(LABC) 기반 30 μm 피치 인터커넥션 신뢰성 향상 | Reliability Enhancement of 30 μm-Pitch Interconnections via Room-Temperature Laser-Assisted Bonding with Compression (LABC) Using Optimized Laser Non-Conductive Paste (LNCP) | Gaeun Lee | Gaeun Lee, Kwang-Seong Choi, Yong-Sung Eom, Gwang-Mun Choi, Ki-Seok Jang,·Jungho Shin, Chanmi Lee, Jin-Hyuk Oh, Seong-Cheol Kim, Seok-Hwan Moon,Ho-Gyeong Yoon, Solyee Im, Seung-Yun Lee, and Jiho Joo | Electronics and Telecommunications Research Institute | As the trend in advanced semiconductor packaging continues toward finer pitch and higher integration, bonding technologies are increasingly expected to meet stricter thermal and mechanical performance requirements. However, conventional methods such as Thermo-Compression Bonding (TCB) often lead to problems including thermal stress, long processing times and limitations of fine-pitch bonding. To overcome these challenges, this study introduces Room-Temperature Laser-Assisted Bonding with Compression (LABC), a next-generation bonding technique that enables localized heating and rapid cooling, minimizing thermal stress while improving alignment accuracy and process efficiency. To further enhance the electrical and mechanical reliability of LABC, we developed two types of Laser Non-Conductive Paste (LNCP), designated LNCP-(A) and LNCP-(B). These eco-friendly materials, flux-free and solvent-free, not only prevent void formation and fume generation but also eliminate the need for post-bond cleaning and underfill processes. The bonding experiments were conducted on 30 μm-pitch daisy-chain bump structures formed on 11 mm × 7 mm silicon chips, simulating High Bandwidth Memory (HBM). The glass transition temperatures (Tg) of LNCP-(A) and LNCP-(B) were measured to be 36.27 °C and 51.23 °C, respectively, via Differential Scanning Calorimetry (DSC). Following the bonding process, electrical resistance measurements, cross-sectional microstructural analysis, and temperature cycling (TC) tests were performed. LNCP-(B), with its higher Tg, exhibited improved thermal stability and lower resistance variation compared to LNCP-(A). Furthermore, the LABC process effectively suppressed intermetallic compound (IMC) growth, resulting in consistently thinner IMC thickness compared to those formed by TCB. In addition, shear strength testing confirmed the mechanical robustness of the bonded joints. These results demonstrate the effectiveness of LABC with optimized LNCP materials as a promising solution for high-reliability, fine-pitch interconnections in next-generation semiconductor packaging. | Laser-Assisted Bonding with Compression (LABC), Laser Non-Conductive Paste (LNCP), 30 μm-pitch interconnection, Reliability, Room Temperature Bonding | Gaeun Lee, Kwang-Seong Choi, Yong-Sung Eom, Gwang-Mun Choi, Ki-Seok Jang,·Jungho Shin, Chanmi Lee, Jin-Hyuk Oh, Seong-Cheol Kim, Seok-Hwan Moon,Ho-Gyeong Yoon, Solyee Im, Seung-Yun Lee, and Jiho Joo, Korean J. Met. Mater. 63, 583 (2025). | 10.3365/KJMM.2025.63.8.583
Electronic Materials | 2025 | 63 | 8 | 594 | 605 |  | Impact of Microwave Irradiation on the NO2 Gas Sensing Properties of ZnO Nanoparticles | Jimyeong Park | Jimyeong Park, Jeong Yun Hwang, Jiyeon Shin, Ali Mirzaei, Jong Wook Roh,Qingsong Wang, Sun-Woo Choi, Changhyun Jin, and Myung Sik Choi | Kyungpook National University | This study explores the influence of microwave (MW) irradiation time on the NO2 gas sensing performance of ZnO nanoparticles (NPs). ZnO NPs were subjected to MW irradiation for 1, 3, 5, and 7 minutes to assess the effects of defect engineering via MW irradiation on their sensing behavior. Phase and morphological characterizations using XRD and SEM confirmed that MW irradiation did not induce significant changes in the crystalline phase or surface morphology of the ZnO NPs. However, PL, XPS, TEM, and EDS results revealed the generation of defects, which were particularly pronounced after five minutes of MW exposure. The pristine ZnO NPs sensor displayed a response of 6.0 to 2 ppm NO2 at 250 °C. After five minutes of MW irradiation, the response nearly doubled to 11.25 under the same conditions and reached 34.63 at 10 ppm NO2. The improved sensitivity was attributed to the formation of defect sites, ZnO-ZnO homojunctions, and ZnO-Zn(OH)2 heterojunctions. Notably, the sensor irradiated for five minutes also demonstrated excellent selectivity toward NO2 in the presence of interfering gases. These results demonstrate that MW-assisted defect modulation is a promising and scalable strategy to boost sensing features of ZnO NPs. It is anticipated that high-efficiency sensors tailored for specific environmental and industrial applications could be developed with further optimization of MW parameters and integration with surface modification techniques. | ZnO nanoparticles, Microwave irradiation, NO2 gas, Selectivity, Gas sensor, Sensing mechanism | Jimyeong Park, Jeong Yun Hwang, Jiyeon Shin, Ali Mirzaei, Jong Wook Roh,Qingsong Wang, Sun-Woo Choi, Changhyun Jin, and Myung Sik Choi, Korean J. Met. Mater. 63, 594 (2025). | 10.3365/KJMM.2025.63.8.594
Optical Devices & Energy Materials | 2025 | 63 | 8 | 606 | 620 | 550oC 이하에서의 냉각 속도 변화에 의한 규칙화 정도가 Alloy 600 tube의 1차 수 응력 부식 균열 개시에 미치는 영향 | Effect of Degree of Ordering by Varying Cooling Rate below 550oC on the Initiation of Primary Water Stress Corrosion Cracking(PWSCC) in Alloy 600 Tube | Jong Yeob Jung | SungSoo Kim, and Young Suk Kim | Korea Atomic Energy Research Institute | This study investigated the effect of degree of ordering in Alloy 600 steam generator (SG) tube material on the initiation of primary water stress corrosion cracking (PWSCC), using a slow strain rate test (SSRT). The material was cooled in air from 1,100oC to 550oC, and below 550oC the cooling rate was varied by water quench (WQ), air cooling (AC), and furnace cooling (FC). The change in cooling rate was intended to control the degree of ordering. The PWSCC initiation experiment was conducted using a double tube compact tension (DTCT) specimen at a constant load in the primary water environment of a nuclear reactor. The results of the PWSCC initiation tests showed that the materials cooled at a fast rate were more susceptible. This experiment showed that cracking probability was higher when the degree of order was low due to a fast cooling rate. This can be interpreted to mean that a higher residual entropy is formed by fast cooling, since the higher entropy provides a greater driving force for crack initiation. The nature of the PWSCC activation process can be well explained by the ordering reaction of Alloy 600 (Q= 190 kJ/mol). For the first time, crack formation during the ordering reaction in Alloy 600 was detected using an acoustic emission sensing method. To explain the PWSCC resistance of Alloy 690, the kinetics of the ordering reaction of Alloy 600 and Alloy 690 were compared based on their activation energy. | PWSCC initiation, Acoustic emission(AE), Alloy 600, Alloy 690, Ordering reaction, Cooling rate, Degree of order, Residual entropy, Driving force | Jong Yeob Jung, SungSoo Kim, and Young Suk Kim, Korean J. Met. Mater. 63, 606 (2025). | 10.3365/KJMM.2025.63.8.606
Optical Devices & Energy Materials | 2025 | 63 | 8 | 621 | 629 | 폴리아닐린 코팅을 통해 전자밀도가 향상된 NiFe-LDH의 산소 발생 반응 활성에 대한 고찰 | Investigation of Oxygen Evolution Reaction Activity in NiFe-LDH with Modulated Electron Density via PANI Coating | In Tae Kim | Taewoo Koo, Hyeon Ki Park, Woo-Jae Lee, Geon Hwee Kim, Beom-Kyeong Park, Yangdo Kim, and Yoo Sei Park | Chungbuk National University | Water electrolysis is an efficient and environmentally friendly hydrogen production technology that emits no greenhouse gases. However, its overall efficiency is significantly constrained by the high overpotential associated with the oxygen evolution reaction (OER), and this remains the bottleneck in water splitting. Among various OER catalysts, NiFe-layered double hydroxide (NiFe-LDH) has emerged as a promising candidate due to its low cost and high intrinsic activity. Its catalytic performance, however, is limited by the strong binding of OH intermediates, which inhibits rapid reaction kinetics and restricts further improvements in efficiency. In this study, we designed and synthesized PANI@NiFe-LDH by coating polyaniline (PANI) onto the surface of NiFe-LDH to modulate its electronic structure and alleviate the adsorption strength of reaction intermediates. The intimate interfacial interaction between PANI and NiFe- LDH effectively redistributed the electronic density. This in turn optimized the OH adsorption energy and led to faster OER kinetics. As a result, the PANI@NiFe-LDH exhibited significantly enhanced catalytic activity compared to pristine NiFe-LDH. Furthermore, when applied as anode catalyst in an anion exchange membrane water electrolysis (AEM electrolyzer), PANI@NiFe-LDH demonstrated excellent performance under alkaline conditions, confirming its practical applicability in sustainable hydrogen production systems. This work not only demonstrates an effective strategy to improve the OER performance of non-platinum group metal (non-PGM) based catalysts but also provides insights into the role of polymer coatings in tuning the surface electronic structure for AEM electrolyzer. | Anion exchange membrane water electrolysis, Oxygen evolution reaction, NiFe-LDH, PANI | In Tae Kim, Taewoo Koo, Hyeon Ki Park, Woo-Jae Lee, Geon Hwee Kim, Beom-Kyeong Park, Yangdo Kim, and Yoo Sei Park, Korean J. Met. Mater. 63, 621 (2025). | 10.3365/KJMM.2025.63.8.621
Material Analysis & Characterization | 2025 | 63 | 8 | 630 | 642 | 가스가 장입된 니트릴 부타디엔 고무에서 가스 장입량과 확산도 측정을 위한 부피 분석법 및 압력 분석법 기반의 가스 센서 | Gas Sensors Based on Volumetric Analysis and Manometric Analysis for Measuring Gas Uptake and Diffusivity in Gas Charged Nitrile Butadiene Rubber | Ji Hun Lee | Byeong Lyul Choi, and Ye Won Kim | Korea Research Institute of Standards and Science | Gas sensors play a crucial role by monitoring hazardous gas concentrations and air quality in realtime, thus preventing accidents, protecting health and ensuring environmental and industrial safety. They are also essential in various applications for improving energy efficiency and environmental protection. With the increasing demand for hydrogen refueling stations and hydrogen fuel cell vehicles in the active hydrogen economy, the need for precise sensing technology to detect hydrogen concentration is critical given hydrogen's broad explosion range. To ensure safety and efficiency, the gas sensors must accurately detect various gas concentrations in real-world environments. To meet these requirements, we propose gas sensors that are not only highly sensitive and stable but also cost-effective, fast-responding, and compact. This study presents two types of gas sensors based on the principles of volume analysis and pressure analysis. These sensors can measure gas charge quantities, solubility, diffusivity, and leakage rates of hydrogen, helium, nitrogen, and argon gases charged in nitrile butadiene rubber under high-pressure conditions. Performance evaluation results showed that the two sensors have a stability of 0.2 %, a resolution within 0.12 wt·ppm, and can measure gas concentrations from 0.1 wt·ppm to 1400 wt·ppm within one second. Additionally, the sensitivity, resolution, and measurement range of the gas sensors are adjustable. The measurement results of the four gases’ charge quantities and diffusivities obtained from both sensors are consistent within the uncertainty range. This system possesses the capability to detect and characterize gases in real-time, making it applicable to hydrogen infrastructure facilities and to help realize a safe hydrogen society in the future. | Volumetric Analysis, Manometric Analysis, Gas uptake, Diffusivity, Diffusion analysis program, Polymer | Ji Hun Lee, Byeong Lyul Choi, and Ye Won Kim, Korean J. Met. Mater. 63, 630 (2025). | 10.3365/KJMM.2025.63.8.630
Material Analysis & Characterization | 2025 | 63 | 8 | 643 | 650 |  | Morphological Control of Cu2O Particles via NaCl Addition and their Antibacterial Activity | Taejong Jang | Siwoo Lee, Yangdo Kim, and Young Bok Ryu | Korea Institute of Industrial Technology | Cuprous oxide (Cu2O) particles have attracted significant attention due to their low cost, nontoxicity, and abundance with applications spanning solar energy conversion, photocatalysis, sensing, and antimicrobial fields. The antibacterial activity of Cu2O particles is strongly influenced by their morphology, which determines the exposure of specific crystal facets with distinct surface properties. In this study, the morphological evolution of Cu2O particles was systematically investigated by varying the water content in an ethanol–water mixed solvent and adjusting the NaCl concentration during synthesis. Increasing the water content (0–20 vol%) favored growth along the [100] direction while exposing the (111) facets, resulting in the formation of octahedra. In contrast, the addition of NaCl (Cl:Cu = 1:70–1:40) led to preferential chemisorption of Cl- ions on the (100) planes, inhibiting the growth of these planes and ultimately inducing the formation of cubes. Morphological changes were confirmed by X-ray diffraction and scanning electron microscopy. Antibacterial assays against S. aureus and E. coli at a concentration of 150 μg/mL verified the morphologydependent antibacterial performance. In particular, octahedral Cu2O particles (Cl:Cu = 1:70) exhibited excellent antibacterial activity with an 88.4% reduction of E. coli. These findings demonstrate that the proposed approach provides a scalable and controllable synthesis strategy for precise morphological control that enables the modulation of exposed crystal planes and enhances the functional performance of Cu2O particles. | Solvothermal synthesis, Cuprous oxide, Morphology control, Antibacterial activity | Taejong Jang, Siwoo Lee, Yangdo Kim, and Young Bok Ryu, Korean J. Met. Mater. 63, 643 (2025). | 10.3365/KJMM.2025.63.8.643
Smelting & Refining | 2025 | 63 | 8 | 651 | 661 | 심층 공융 용매를 활용한 희소금속 회수 공정 연구 동향 | Research Trends in Rare Metal Recovery Processes Using Deep Eutectic Solvents | Hyun Kuk Lee | Hyun Kuk Lee, Jea Hyung Kim, Ji Hyeon Lee, Hee Jeong Yang, Seon Jae Jo, Won Pyou Choi, Jae-Yup Kim, and Hyun Seon Hong | Konkuk University | With the recent advances in modern technologies, the mass production and widespread use of electronic devices have led to a considerable increase in electronic waste (E-waste), creating a crucial need for efficient and environmentally sustainable E-waste recycling. Conventional metal recovery techniques, including pyrometallurgical and hydrometallurgical processes, often suffer from low economic efficiency and severe environmental burdens, necessitating the development of alternative recovery strategies. Metal recovery using deep eutectic solvents (DESs), which are formed through hydrogen bonding interactions between hydrogen bond donors (HBDs) and acceptors (HBAs), has emerged as a promising alternative to traditional leaching media due to their tunable physicochemical properties, low toxicity, and cost-effectiveness. DESs are environmentally friendly solvents that have recently gained increasing attention due to their various advantages, including mild design, property adjustment, and high solubility. In this review, we summarize the current status of technologies applied to lithium-ion battery recycling and rare earth element recovery using DESs. First, we provide the concept and principles of deep eutectic solvent technology and analyze key factors affecting their efficiency, including hydrogen bonding, coordination interactions, redox behavior, density, and viscosity. In addition, we summarize industrial applications and the current status of related technology development, analyze technological developments in key unit operations of DES-based metal recovery, such as leaching, precipitation, electrodeposition and solvent extraction, and provide available information on recycling of waste lithium-ion batteries and rare earth metals recovery using DESs, presenting prospects for the technology and industry. | Deep eutectic solvents, Lithium-ion battery recycling, Rare earth metals recovery, Hydrometallurgy, Metal leaching | Hyun Kuk Lee, Jea Hyung Kim, Ji Hyeon Lee, Hee Jeong Yang, Seon Jae Jo, Won Pyou Choi, Jae-Yup Kim, and Hyun Seon Hong, Korean J. Met. Mater. 63, 651 (2025). | 10.3365/KJMM.2025.63.8.651
Corrosion & Surface Treatment | 2025 | 63 | 9 | 663 | 674 | 구리 전해 도금층 두께 편차에 대한 유동 영향 평가 | Influence of Flow Pattern on the Thickness Variation of Electrodeposited Copper | Kangmin Yoo | Dajung Park, Seunghyun Kim, Seunghoe Choe, Yangdo Kim, and BungUk Yoo | Korea Institute of Materials Science | In this study, the effects of flow patterns and organic additives on the uniformity of electrodeposited Cu were investigated. The experiments were performed using nozzle-based, paddle-based, or mixed convection systems in additive-free or additive-containing electrolyte with varying nozzle flow rates (0. 2, 5, and 10 L/min), and paddle stirring speeds (0, 5, and 10 cm/s). With nozzle spray convection, localized Cu growth was observed due to the uneven flow pattern, and this non-uniformity was alleviated by the presence of additives (SPS, PEG, and JGB). The electrochemical analysis and simulation results confirmed that the reduction in thickness deviation could be attributed to the convection-dependent adsorption of additives followed by the alleviation of the potential difference within the electrode. With paddle-based convection, the localized Cu growth due to uneven flow pattern was not observed, but a deviation in Cu brightness between the center and the edge was observed. Under the mixed convection, the overall uniformity was greatly improved compared to the nozzle- or paddle-based convections. It was also confirmed that the thickness deviation depended on both the nozzle injection rate and the paddle rotating speed. The results of this study demonstrate the necessity of optimizing flow conditions to improve the uniformity of the deposited film. The results could provide useful data for the design of flow in an electroplating cell in industrial processes. | Copper, Electroplating, Numerical analysis, Flow pattern, Organic additive | Kangmin Yoo, Dajung Park, Seunghyun Kim, Seunghoe Choe, Yangdo Kim, and BungUk Yoo, Korean J. Met. Mater. 63, 663 (2025). | 10.3365/KJMM.2025.63.9.663
Corrosion & Surface Treatment | 2025 | 63 | 9 | 675 | 686 | 316L 스테인리스강의 미세조직 및 인장 특성에 미치는 PAW 용접 전류와 속도의 영향 및 산세 거동 | Influences of Plasma Arc Welding Current and Speed on Microstructures and Tensile Properties of 316L Stainless Steel and its Acid Pickling Behaviors | Taek Gyu Kwon | Hye Seong Seo, Sung Jin Kim, and Yi Je Cho | Sunchon National University | Inappropriate selection of process parameters in plasma arc welding of 316L stainless steel can induce inhomogeneous microstructures and degraded mechanical properties. In addition, optimization of the pickling process to obtain a high-quality surface remains an industrial requirement. In this study, the influences of plasma arc welding current and speed on the microstructures and tensile properties of 316L stainless steel, as well as its acid pickling behaviors, were investigated. The microstructural evolution and mechanical behaviors of tubular specimens were examined in terms of welding current (200–300 A) and speed (20–30 cm/min). Dendrite arm spacing and δ-ferrite fraction exhibited clear trends with both welding current and speed. The combination of 250 A and 60 cm/min led to the finest microstructure with the lowest δ-ferrite content, resulting in the highest strength and ductility. Oxide layer analysis after post-weld heat treatment revealed that the weld developed thicker oxide scales than the base metal, necessitating extended pickling durations. The oxide layer was removed early during acid pickling, followed by intragranular corrosion and dissolution of Cr-depleted layer. The mass loss of the specimens increased parabolically with pickling time. An analytical model for estimating the pickling rate was then derived, providing a tool for predicting the service life of the pickling solution. | 316L stainless steel, Plasma arc welding, Acid pickling, Microstructure, Mechanical property | Taek Gyu Kwon, Hye Seong Seo, Sung Jin Kim, and Yi Je Cho, Korean J. Met. Mater. 63, 675 (2025). | 10.3365/KJMM.2025.63.9.675
Plastic Working & Materials Processing | 2025 | 63 | 9 | 687 | 699 | 이(異)변형률 냉간접합압연에 의해 제조된 AA1050/AA6061 층상판재의 미세조직 및 기계적 특성 | Microstructure and Mechanical Properties of AA1050/AA6061 Layered Sheet Fabricated by Differential Strain Cold Roll-Bonding | Sang-hyeon Jo | Hyeon-Jun Heo, Hyo-Sang Yoo, and Seong-Hee Lee | Mokpo National University | A cold roll-bonding process using AA1050 and AA6061 sheets with different initial strain levels was applied to fabricate an AA1050/AA6061 layered sheet, which was subsequently annealed at various temperatures ranging from 200 to 400oC. The as-roll-bonded sheet exhibited a typical deformation structure in which the grains were elongated along the rolling direction. The evolution of the microstructure in the layered sheets varied significantly depending on the location, resulting in an inhomogeneous distribution of hardness along the thickness direction. After annealing at 200oC, the AA1050 region still exhibited a deformed structure; however, the AA6061 region, which had experienced a higher initial strain, showed partial recrystallization. While complete recrystallization occurred at temperatures above 350oC, microstructural heterogeneity across the thickness remained. This heterogeneity greatly affected the mechanical properties of the layered sheet. The specimen annealed at 350oC exhibited the best mechanical properties in terms of the balance between tensile strength and elongation. In conventionally annealed specimens, strength typically decreases while ductility increases as the annealing temperature rises. However, in this study, the specimen annealed at 350oC demonstrated superior strength and ductility compared to the one annealed at 300oC. The underlying reasons for this behavior are discussed in detail. | Cold roll-bonding, Heterogeneous microstructure, Aluminum alloys, Mechanical properties, Annealing | Sang-hyeon Jo, Hyeon-Jun Heo, Hyo-Sang Yoo, and Seong-Hee Lee, Korean J. Met. Mater. 63, 687 (2025). | 10.3365/KJMM.2025.63.9.687
Welding & Joining | 2025 | 63 | 9 | 700 | 710 | HF-ERW의 용접 입열량 변화에 따른 용접기 발진 주파수 변화와 개재물 생성 거동의 관계 | Relationship Between Variation in Welding Machine Oscillation Frequency and Inclusion Formation Behavior with Respect to Heat Input Change in HF-ERW | Jung-Woo Ha | Sung-woong Kim, Woo-Jin Byeon, and Ho-Sang Shon | Kyungpook National University | In this study, High-Frequency Electric Resistance Welding (HF-ERW) phenomena were investigated by measuring variations in the oscillation frequency. Changes in welding phenomenon with welding power involve the formation of a narrow gap and the generation and movement of a bridge. These consequently affect the length of the current path. The change in the current path length results in a variation in the resonance oscillation frequency of the high-frequency welding power supply. By analyzing the oscillation frequency variations, three key characteristic parameters were extracted: Peak Prominence, Strength of Heat Input, and the number of Detected Peaks. The combination of these three parameters allows the prevailing welding phenomenon to be identified. A cold weld is indicated when all three parameters exhibit low values. Normal welding is achieved when the Peak Prominence exceeds a certain threshold value. Within the normal welding regime, oxidized welding inclusions such as Mn-Si-Al-Ti-Nb-O are formed. Analyses confirmed that as the heat input increases, the content of Mn and O within these inclusions increases, and trace alloying elements like Ti and Nb are also additionally oxidized. These changes can be detected by variations in the slope of the frequency waveform, which reflects the bridge's migration speed. By interpreting changes in welding phenomena caused by external factors and variations in welding conditions through oscillation frequency waveform analysis, this research can help enhance HF-ERW weld integrity. | High frequency electric resistance welding phenomenon, Oscillation frequency, Peak prominence, Strength of heat input, Welding inclusions | Jung-Woo Ha, Sung-woong Kim, Woo-Jin Byeon, and Ho-Sang Shon, Korean J. Met. Mater. 63, 700 (2025). | 10.3365/KJMM.2025.63.9.700
Electronic Materials | 2025 | 63 | 9 | 711 | 717 |  | Growth and Controlled Si Doping in Homoepitaxial β-Ga2O3 Films by Plasma-Assisted Molecular Beam Epitaxy | Nguyen Quoc Vuong | Nguyen Quoc Vuong, Trong Si Ngo, Raouf Hayyak, Taswar Iqbal, Ji-Hyeon Park, Dae-Woo Jeon, and Soon-Ku Hong | Chungnam National University | The growth evolution of undoped and Si-doped -Ga2O3 films prepared using plasma-assisted molecular beam epitaxy was investigated. The effect of Si effusion cell temperatures on surface morphology and the electrical properties of the homoepitaxial (010) -Ga2O3 films was systematically investigated. Using a solid source of Si as an n-type dopant in -Ga2O3 films has been challenging because the growth environment is normally oxygen-rich and Si is easily oxidized, which results in uncontrollable doping. The issue of solid Si source oxidation in the oxidizing growth environment could be solved by decreasing the exposed surfaces of the Si solid source inside the crucible of the Si effusion cell. We fully melted pieces of the chip-shaped solid Si source with large surface areas and solidified them again. This effectively reduced the Si source surface so that only the top surface of the solidified Si in the crucible was exposed. By employing this simple method, we could control carrier concentrations of Si-doped -Ga2O3 films from 8.25×1018 cm-3 to 2.18×1020 cm-3. The surface morphology of the (010) Si-doped -Ga2O3 films showed the features of [001] crystal orientationelongated stripes and grooves. The homoepitaxial (010) Si-doped -Ga2O3 films showed smooth surfaces with root mean square roughness values of less than 1.4 nm. | Gallium oxide, Doping, Homoepitaxy, Molecular beam epitaxy | Nguyen Quoc Vuong, Trong Si Ngo, Raouf Hayyak, Taswar Iqbal, Ji-Hyeon Park, Dae-Woo Jeon, and Soon-Ku Hong, Korean J. Met. Mater. 63, 711 (2025). | 10.3365/KJMM.2025.63.9.711
Optical Devices & Energy Materials | 2025 | 63 | 9 | 718 | 723 | Ba(Zr0.1Ce0.7Y0.2)O3-δ (BZCY) 나노입자를 통한 고체산화물 연료전지(SOFC)의 성능 향상에 대한 연구 | Effects of Nano-sized Ba(Zr0.1Ce0.7Y0.2)O3-δ on Solid Oxide Fuel Cell Performances | Jingoo Lee |  | Kitech | The proton-conducting solid oxide fuel cell (P-SOFC) has been attracting attention because it offers low- temperature operation, which not only reduces management costs but also enhances durability for longterm operation. Ba(Zr0.1Ce0.7Y0.2)O3-δ(BZCY) is a perovskite-structured oxide material with high protonic conductivity in wet environmental conditions. Despite this advantage, BZCY has poor sinterability. This limitation can be addressed for SOFC electrolytes using approaches such as controlling particle size or defects. In this study, BZCY powders were synthesized by the Pechini (BZCY(P)) and co-precipitation (BZCY(C)) methods, respectively, to produce different nano-sized powders and to investigate the effects of their size on solid oxide fuel cell (SOFC) performance. The fine BZCY(C) powder prepared by co-precipitation had particle sizes in the range of about 50~150 nm, smaller than the Pechini BZCY(P) powder, which was about 500~900 nm. Single cells composed of the denser electrolytes using the fine BZCY(C) powder showed higher power density than the cell with less dense electrolytes. When the single cell was composed of the dense electrolyte and a Ni-BZCY nano-composite anode functional layer (AFL), nickel penetration was prevented and the cell performance was also improved, generating power densities of 0.82, 0.46 and 0.32 Wcm-2 at 800, 700 and 600 oC, respectively. | Solid oxide fuel cell, BZCY, Functional layer, Nickel penetration, Proton conductor | Jingoo Lee, Korean J. Met. Mater. 63, 718 (2025). | 10.3365/KJMM.2025.63.9.718
Material Analysis & Characterization | 2025 | 63 | 9 | 724 | 734 | 조선시대 불화에서 확인되는 구리 계열 녹색 안료의 특성과 사용 경향 분석 | Usage Trends and Material Characteristics of Copper-based Green Pigments in Large Buddhist Paintings of the Joseon Dynasty | Na Ra Lee | So Jin Kim | National Research Institute of Cultural Heritage | This study investigates the usage trends and material characteristics of green pigments used in large Buddhist paintings produced between the 17th and 19th centuries. A total of 32 paintings with confirmed production dates were selected, and both non-destructive and advanced instrumental analytical techniques were applied to comprehensively examine the crystalline phases, particle morphologies, and chemical compositions of the pigments. To identify usage patterns, non-destructive elemental analyses were performed on 480 green-painted areas. Cu was detected at all analyzed points, while Cl and Pb were identified at some locations, indicating the use of copper-based green pigments. X-ray diffraction and Raman spectroscopy revealed the presence of copper chloride polymorphs such as atacamite and botallackite, as well as the carbonate mineral malachite. Chronological comparison of the analytical results indicated that copper chloride pigments were consistently employed from the 17th through the 19th centuries, whereas malachite appeared predominantly in works produced after the 18th century. It remains difficult to determine whether the copper chloride pigments originated from naturally occurring minerals (e.g., atacamite) or were artificially produced. However, spherical particle shapes and the presence of trace elements such as Pb and Sn suggest that these pigments may have formed as secondary products via artificial corrosion of copper-based substrates under alkaline chloride conditions rather than through natural weathering. The findings provide insights into the chronological use and mineralogical characteristics of green pigments in Buddhist paintings and offer foundational data for understanding pigment manufacturing conditions in cultural heritage materials. | Large Buddhist Paintings, Green pigment, Copper chloride compounds, Malachite, Crystalline phases | Na Ra Lee and So Jin Kim, Korean J. Met. Mater. 63, 724 (2025). | 10.3365/KJMM.2025.63.9.724
Material Analysis & Characterization | 2025 | 63 | 9 | 735 | 742 | 나노/마이크로 패턴 제작을 위해 기판이 구리 박막의 기계가공 특성에 미치는 영향 | Influence of Substrate on the Mechanical Machining Characteristics of Copper Thin Films for Nano /Micro Pattern Fabrication | Ahyun Park, | Hae-In Hwang, In-Ho Jo, Seung-Hun Lee, Jihun Ha, Min-Jae Choi, and Jeong Hwan Kim | Hanbat National University | As semiconductor devices continue to be scaled down, the demand for high-resolution and highprecision patterning technologies has increased significantly. Nanomachining offers a promising alternative to planar photolithography by enabling chemical-free processing, simplified fabrication steps, and compatibility with curved or three-dimensional structures. While previous research has primarily focused on bulk materials, studies on thin film-based nanomachining remain limited. In thin film machining, the films are significantly thinner than the substrates and are thus strongly influenced by the mechanical properties of the underlying substrate. To enable reliable and controllable patterning, it is essential to understand how these substrate characteristics affect thin film machinability. In this study, copper thin films were deposited on silicon and glass substrates and patterned using nanomechanical machining under normal loads ranging from 2 to 16 mN. Despite the use of identical film material, machining profiles varied significantly depending on the substrate. Notably, films on glass substrates exhibited 8~9% greater machining depth than those on silicon, indicating that the underlying substrate significantly affects machinability. Given the critical role of hardness in machinability, nanoindentation analysis was conducted to evaluate the mechanical response of each film-substrate system. The analyses revealed distinct hardness transitions from the intrinsic film hardness region (F) to two composite hardness regions (C1 and C2), which closely corresponded to the changes in machining behavior observed in the load-depth curves. These results demonstrate that the substrate influence plays a critical role in determining the machinability of thin films, and affects both cutting behavior and patterning outcomes. These findings provide fundamental insight into substrate-film mechanical interactions and support the optimization of process conditions for reliable nanoscale patterning in advanced electronics and device fabrication. | Nano/micro pattern, Copper, Thin film, Machinability, Substrate effect, Mechanical property | Ahyun Park, Hae-In Hwang, In-Ho Jo, Seung-Hun Lee, Jihun Ha, Min-Jae Choi, and Jeong Hwan Kim, Korean J. Met. Mater. 63, 735 (2025). | 10.3365/KJMM.2025.63.9.735
AI applied materials engineering | 2025 | 63 | 9 | 743 | 755 | GAN과 AutoML의 조합을 통한 박판 Fe-Si 합금의 자기 특성 예측 및 프로세스 최적화 | Efficient Magnetic Property Prediction and Process Optimization by Combining Generative Adversarial Networks and Auto Machine Learning in Thin-Gauge Fe-Si Alloy Sheet | Jieun Oh | SeMin Park | Pukyong National University | In order to greatly increase the energy efficiency of the motor core of electric vehicles, commercial 0.5 mm non-oriented Si steel was re-rolled to a thin-gauge of 0.1 mm, which cannot be accomplished with commercial rolling. To maximize the flux density, a key factor affecting energy efficiency, the hysteresis AI model was optimized based on the heat treatment conditions. GAN, a data augmentation technology, and deepfake technology were used. The effectiveness of GAN and AutoML were explored as a way of increasing the consistency of the hysteresis AI model with fewer experiments. The AutoML model with FLAML based on the tree model was effectively improved, and the model performance was effectively improved on 4000 data per condition, similar to one condition of the existing data without data augmentation. The R2 score was 0.9827 and the MSE was 0.0213 for various temperature and time conditions, which is less than half of the MSE of 49% compared to the MSE before applying GAN. The heatmap analysis of the flux density model showed that the maximum flux density of B8 was 1.50T under these conditions, which was about 25% better than the lowest flux density (1.14T). The value was then confirmed by actual experiment. A maximum (1.50T) of B8 in 0.1 mm re-rolled Si steel was obtained, demonstrating that the combination of GAN and FLAML can improve the consistency of continuous data material models such as hysteresis curves when experiments are insufficient. This has sufficient potential for developing magnetic data GAN technology. | Si steels, Rolling, Magnetic properties, Computer simulation, Machine learning | Jieun Oh and SeMin Park, Korean J. Met. Mater. 63, 743 (2025). | 10.3365/KJMM.2025.63.9.743
Corrosion & Surface Treatment | 2025 | 63 | 10 | 757 | 766 | 시간에 따른 전기화학적 표면 저항 변화와 소금물에서 UNS A93003의 국부 부식 거동 | Time-Dependent Changes in Electrochemical Surface Resistance and Localised Corrosion Behaviour of UNS A93003 in a Saline Solution | Jiwon Seo | Hengjie Zhu, Yoon-Hwa Lee, Hoseok Jung, Jung-Gu Kim, and Jun-Seob Lee | Hyundai Motor Group | This study investigated the localised corrosion behaviour of UNS A93003 alloy in a chloride environment, employing potentiodynamic polarisation, electrochemical impedance spectroscopy (EIS), and surface analysis techniques. Potentiodynamic polarisation results indicated that, as the chloride concentration increased, the alloy surface exhibited higher anodic current densities at the same overpotential, suggesting an accelerated rate of localised corrosion. During the initial immersion period, electrochemical reactions on the alloy surface were dominated by protective mechanisms such as passivation and re-passivation, resulting in an increase in surface resistance. However, as immersion time progressed, localised corrosion became the dominant process, leading to a significant reduction in surface resistance. With prolonged exposure, extensive localised corrosion was observed with corrosion products such as aluminium oxide and hydroxide accumulating around the affected areas. These corrosion products acted as intermediaries that promoted further electrochemical reactions, potentially accelerating the propagation of localised corrosion. These findings confirm that the corrosion behaviour of the UNS A93003 alloy surface evolved dynamically over time, highlighting its susceptibility to localised corrosion in chloride environments. The results provide essential insights that could support efforts to enhance alloy durability and effective corrosion prevention strategies for industrial applications. | UNS A93003, Localised corrosion, Immersion, EIS, Chloride ion | Jiwon Seo, Hengjie Zhu, Yoon-Hwa Lee, Hoseok Jung, Jung-Gu Kim, and Jun-Seob Lee, Korean J. Met. Mater. 63, 757 (2025). | 10.3365/KJMM.2025.63.10.757
Corrosion & Surface Treatment | 2025 | 63 | 10 | 767 | 778 | Fe-22Cr-9Ni-3Mo 2상 스테인리스강의 공식부식거동에 미치는 Mn의 영향 | Effects of Mn on the Pitting Corrosion Behavior of Fe-22Cr-9Ni-3Mo Duplex Stainless Steels | Ji-won Lee | Heon-Young Ha, Seong Hoon Kim, Tae-Ho Lee, Hyo-Haeng Jo, JinJong Lee, and Namhyun Kang | Pusan National University | The effects of Mn on pitting corrosion resistance for Fe-22Cr-9Ni-3Mo-(0, 2, 4)Mn (wt%) duplex stainless steels (DSSs) were investigated, by considering the microstructural change and the Mn content in the solid solution state. By fabricating the ingots under carefully controlled conditions and performing hot rolling and solution treatments, three DSSs were prepared to have similar microstructural features in terms of phase fraction, grain size, and volume fraction of nonmetallic inclusions (NMIs). The NMIs in the DSS without Mn were found to be Cr2O3, and those in the DSSs containing Mn were (Cr,Mn)2O3. Accordingly, the Mn content in the solid solution state and the type of NMI were considered as the primary factors affecting pitting resistance. Potentiodynamic polarization tests in neutral NaCl solution showed that the pitting resistance decreased as the Mn content increased. After the polarization tests, it was found that the (Cr,Mn)2O3 in the DSSs containing Mn acted as pitting initiation sites, whereas Cr2O3 in the DSS without Mn remained uncorroded. In addition, the critical dissolution rate of the DSSs measured in strongly acidic HCl solution increased with increasing Mn content, suggesting that the pit propagation rate was accelerated by Mn addition. In conclusion, the Mn addition to DSSs reduced pitting resistance by providing more pit initiation sites and also increasing the pit propagation rate. | Duplex stainless steel, Pitting corrosion, General corrosion, Manganese, Nonmetallic inclusion | Ji-won Lee, Heon-Young Ha, Seong Hoon Kim, Tae-Ho Lee, Hyo-Haeng Jo, JinJong Lee, and Namhyun Kang, Korean J. Met. Mater. 63, 767 (2025). | 10.3365/KJMM.2025.63.10.767
Powder Metallurgy | 2025 | 63 | 10 | 779 | 787 | High-Temperature, Time-Dependent Deformation and Densification of Unique Multi-Sheet Stacked Ni-Cr-Al Superalloy Foam | High-Temperature, Time-Dependent Deformation and Densification of Unique Multi-Sheet Stacked Ni-Cr-Al Superalloy Foam | Kyu-Sik Kim | Tae-Hoon Kang, Man-Ho Park, Jung-Yeul Yun, and Kee-Ahn Lee | Inha University | This study investigates the fabrication and high-temperature time-dependent deformation of a multi-sheet stacked Ni-Cr-Al superalloy foam. The foam was produced by powder spraying to deposit alloying elements onto a pure Ni preform, followed by transient liquid phase sintering for homogenization and hot rolling for lamination and structural integrity. The fabricated foam exhibited a relative density of 4.55% and a porosity of 95.45%, with an average pore size of 2988.1 μm in the rolling direction. Microstructural analysis confirmed a γ(Ni, Cr) matrix and cuboidal γ′(Ni3Al) precipitates (60.7% volume fraction). Time-dependent deformation tests at 923 K and 1073 K under constant compressive load revealed a significant difference in creep strain. At 923 K, 0.29 MPa (=0.387σy) stress resulted in a strain of 0.123, whereas at 1073 K, 0.14 MPa (=0.389σy) stress induced 0.246 strain, approximately twice the creep deformation. Despite higher creep strain at 1073 K, the stress exponent was lower (2.31 vs. 3.76 at 923 K). This is attributed to intersecting struts at sheet interfaces constraining free deformation through friction and interaction effects. Additionally, densification at strains over 30% increased relative density, which altered the initial stress effect and led to continuously decreasing creep deformation rates. Based on these results, the influence of strain hardening, densification, and structural interactions at sheet interfaces on the time-dependent deformation behavior of the block Ni-Cr-Al foam is discussed. | Multi-Sheet Stacked Foam, Ni-Cr-Al Superalloy Foam, Time-Dependent Deformation, Densification, Structural Characteristics | Kyu-Sik Kim, Tae-Hoon Kang, Man-Ho Park, Jung-Yeul Yun, and Kee-Ahn Lee, Korean J. Met. Mater. 63, 779 (2025). | 10.3365/KJMM.2025.63.10.779
Powder Metallurgy | 2025 | 63 | 10 | 788 | 802 | 외팔보 실험 및 유한요소해석을 이용한 AISI 316L 스테인리스 강의 L-DED 적층제조 시 공정변수에 따른 잔류응력 형성거동 분석 | Residual Stress Evolution Under Varying Process Parameters During L-DED of AISI 316L Stainless Steel Using Cantilever Beam Experiments and Finite Element Analysis | Jongwook Jung | Kyeongsik Ha, and Wookjin Lee | Pusan Nat. Univ | Laser directed energy deposition (L-DED) is a metal additive manufacturing technique that provides high design flexibility and enables the fabrication of complex geometries. However, the rapid and localized thermal cycles inherent to the process lead to the formation of residual stresses, which degrade mechanical properties and dimensional accuracy of the fabricated parts. In this study, the effect of L-DED process parameters on residual stress formation was investigated using AISI 316L powder. Experiments were conducted by depositing material onto substrates fixed at both ends, and bending deformation after constraint removal was measured to evaluate the residual stress. The influences of key process parameters, including laser power, scan speed, and scanning strategy, were systematically examined. A finite element method (FEM) simulation based on the birth and death technique was developed to replicate the thermal and mechanical behavior during the L-DED process. The simulation incorporated the temperature gradient mechanism (TGM) and thermal strain of deposited layers to improve prediction accuracy. The FEM model successfully reproduced the experimental trends, accurately predicting both the bending height and residual stress distributions under various processing conditions. In particular, the model effectively captured the influence of different scanning strategies on the stress profile, demonstrating its ability to simulate processinduced thermal and mechanical behaviors with high fidelity. These findings provide a quantitative basis for optimizing L-DED parameters and contribute to process design strategies aimed at minimizing residual stress and enhancing dimensional stability in metal additive manufacturing. | Additive manufacturing, L-DED, AISI 316L, FEM, Residual stress | Jongwook Jung, Kyeongsik Ha, and Wookjin Lee, Korean J. Met. Mater. 63, 788 (2025). | 10.3365/KJMM.2025.63.10.788
Casting/Solidification/Heat Treatment | 2025 | 63 | 10 | 803 | 811 | 초고강도 냉간압조용 중탄소 Cr-Mo 강 선재의 구상화 어닐링 거동에 대한 연구 | Study on the Spheroidizing Annealing Behavior of Medium-Carbon Cr-Mo Steel for Ultra High Strength Cold Heading Quality Wire Rods | HyeonWoo Kang | ByoungLok Jang | Inha Manufacturing Innovation School | Medium-carbon Cr-Mo alloy steels for cold heading applications exhibit superior mechanical strength and heat resistance compared to conventional carbon steels, making them widely utilized in the automotive, machinery, and aerospace industries for high-strength fastening and precision-formed components. However, such high-strength steels often suffer from die wear and cracking during cold forming processes. To address these issues, optimization of spheroidizing annealing conditions through appropriate microstructural control via heat treatment is essential. In this study, spheroidizing annealing conditions were optimized for two steel grades: the widely used CHQ-grade SCM435 and a newly developed 1600 MPa-grade ultra-high-strength Cr-Mo alloy steel. A series of spheroidizing heat treatment conditions were applied to both steels, and their spheroidization behavior and mechanical characteristics were comparatively analyzed based on initial microstructural differences. Intercritical Annealing (IA) and Subcritical Annealing (SA) cycles were designed based on Ac1 and Ac3 transformation temperatures determined via DSC analysis. The results revealed that both steels exhibited optimal spheroidization and hardness reduction when subjected to IA conditions with a second heating temperature approximately 20–40 °C below Ac1. The lowest Vickers hardness was observed at 113 HV for SCM435 and 171 HV for the developed alloy, corresponding to an average decrease of 55% and 54.5% from their initial hardness, respectively. Microstructural observations showed that SCM435, which primarily consists of pearlite in a ferrite matrix, underwent effective spheroidization under both IA and SA conditions. In contrast, the bainitic structure of the developed alloy required prior austenitization under IA conditions to enable successful spheroidization. A quantitative evaluation using the morphological shape factor (F) confirmed there was a clear inverse relationship between hardness and F values, indicating that this factor can serve as a reliable metric for assessing cold formability and the effectiveness of spheroidizing heat treatment. | UNS A93003, Localised corrosion, Immersion, EIS | HyeonWoo Kang and ByoungLok Jang, Korean J. Met. Mater. 63, 803 (2025). | 10.3365/KJMM.2025.63.10.803
Casting/Solidification/Heat Treatment | 2025 | 63 | 10 | 812 | 819 |  | Pulsed UV-Assisted Annealing for Low-Temperature Processing of In2O3 Thin Films for TFT Applications | Xue Zhang | Hyeonju Lee, Bokyung Kim, Taehui Kim, Dongwook Kim, Youngjun Yun, Eui-Jik Kim, and Jaehoon Park | Shangdong University of Science and Technology | In this study, we explore the potential of pulsed ultraviolet (UV)-assisted thermal annealing as an effective low-temperature processing technique for fabricating high-performance indium oxide (In2O3) thin films, with a particular emphasis on their application in thin-film transistors (TFTs). In2O3 films were synthesized using a solution-based method, with indium nitrate hydrate serving as the precursor. The precursor solution was spin-coated onto SiNx/p+–Si substrates to form uniform thin films. To assess the effectiveness of the annealing approaches, we compared conventional thermal annealing at 300 °C with pulsed UV-assisted thermal annealing conducted at a reduced temperature of 200 °C. Characterization techniques— including UV–Vis spectroscopy, X-ray diffraction, atomic force microscopy, and scanning electron microscopy—revealed that pulsed UV-assisted annealing significantly improved the optical transparency, crystallinity, and carrier concentration of the films, even at lower processing temperatures. Electrical characterization of the resulting TFTs showed enhanced device performance, including higher drain currents and improved field-effect mobility, compared to devices fabricated with conventionally annealed films. Despite the improved electrical properties, the increased hydrophilicity of the UV-annealed films indicates the need for additional surface passivation to ensure long-term device stability. Overall, this work demonstrates that pulsed UV-assisted thermal annealing is a promising low-temperature processing strategy for the development of transparent oxide semiconductors in next-generation electronic devices. | Solution Processing, Oxide Semiconductor, Indium Oxide Thin Films, Pulsed UV–Assisted Annealing, Low-Temperature Processing, Thin-Film Transistors, Field-Effect Mobility | Xue Zhang, Hyeonju Lee, Bokyung Kim, Taehui Kim, Dongwook Kim, Youngjun Yun, Eui-Jik Kim, and Jaehoon Park, Korean J. Met. Mater. 63, 812 (2025). | 10.3365/KJMM.2025.63.10.812
Smelting & Refining | 2025 | 63 | 10 | 820 | 827 | NCM계 폐리튬이온 배터리에서 회수한 Black Mass의 CO(g)에 의한 환원거동 | Reduction Behavior of Black Mass Recovered from NCM-based Spent Lithium-ion Batteries by CO Gas | Sang-Yeop Lee | Jae-Ho Hwang, So-Yeong Lee, and Ho-Sang Sohn | Kyungpook National University | The cathode active materials of lithium-ion batteries (LIBs) contain critical metals including Ni, Co, Mn, and Li. Since these metals are only produced in a few countries, it is necessary to recover them from spent lithium-ion batteries. The concentrated electrode materials of lithium-ion batteries are referred to as black mass (B/M), which contains a large amount of carbon used as the anode material, along with metal oxides used in the cathode. In this study, the effect of roasting temperature in an Ar+CO gas atmosphere on the reduction behavior of NCM (LiNixCoyMn1-x-yO2)-based black mass powder and the recovery of Li was investigated. In the thermogravimetric analysis, the CO2 concentration increased sharply from about 430 oC to a maximum value and then decreased, during which a weight gain due to the formation of Li2CO3 was also observed. Above approximately 700 oC, the concentration of CO increased due to the reaction of CO2 with the C in the B/M due to the Boudouard reaction. In the isothermal roasting in an Ar+CO 50 vol.% atmosphere, the weight of the sample decreased significantly above 696 oC, and the final weight loss amount also increased with increasing temperature. Most of the significant weight loss is thought to be due to the Boudouard reaction. Li2CO3 was generated regardless of temperature. Above 696 oC, most of the Ni and Co oxides were reduced to metals, and above 900 oC, some of the MnO was also reduced and is thought to have been dissolved in the Ni-Co alloy. At temperatures above 696 oC, where the NiO was fully reduced, the recoveries rate of lithium was approximately 90 % with no significant difference. | Lithium-ion battery, Recycling, Reduction roasting, Boudouard reaction, Black mass | Sang-Yeop Lee, Jae-Ho Hwang, So-Yeong Lee, and Ho-Sang Sohn, Korean J. Met. Mater. 63, 820 (2025). | 10.3365/KJMM.2025.63.10.820
Composite Materials | 2025 | 63 | 10 | 828 | 838 |  | Red Phosphorus Hybridized with Silicon Nanoparticles Encapsulated in Nitrogen-Doped Carbon Nanotubes Composite for Lithium-ion Secondary Batteries | Md Rasidul Islam Rocky | Venugopal Nulu, and Keun Yong Sohn | Inje University | Lithium-ion batteries (LIBs) are valued for their lightweight nature, long cycle life, and high energy density, which make them ideal for use in electric vehicles and portable electronics. Recently, red phosphorus (P) has been identified as a potential anode material with a theoretical specific capacity of 2,596 mAh g-1. However, its low conductivity (10-12 Sm-1) and significant volumetric expansion during cycling limit its effectiveness. On the other hand, silicon (Si) has a theoretical capacity of approximately 3,579 mAh g-1 but is problematic because it experiences over 400% volume expansion during lithiation and delithiation. This study presents a silicon and nitrogen-doped carbon nanotube (CNT) composite integrated with red phosphorus, prepared using a simple and scalable process. The P/Si/NCNT composite mitigates harmful electrode/electrolyte reactions, while stabilizing performance during charge-discharge cycles. By combining high-capacity silicon and red phosphorus, the composite achieves enhanced capacity and conductivity while minimizing volume fluctuations by hybridization with CNTs. Electrodes displayed an initial discharge capacity of 2025 mAhg-1 at 100 mAg-1 with a high reversible capacity of 515/521 mAh g-1 after 100 cycles. The prepared composite exhibited good rate capability with 342 mAh g-1 discharge capacity at 1000 mAg-1 after a long 200 cycles, demonstrating excellent rate capability. The enhanced electrochemical performance can be attributed to the synergistic effects of the P/Si blend and the conductive nitrogen-doped CNT framework, highlighting potential advancements in sustainable energy storage solutions. | Anode electrode, Lithium-ion batteries, N-doped carbon nanotubes, Nano-silicon, Red phosphorus, Silicon-red phosphorus composite | Md Rasidul Islam Rocky, Venugopal Nulu, and Keun Yong Sohn, Korean J. Met. Mater. 63, 828 (2025). | 10.3365/KJMM.2025.63.10.828
Material Analysis & Characterization | 2025 | 63 | 10 | 839 | 852 |  | Curing Behavior and Stacking Stability of Photocurable Si3N4 Slurries for DLP 3D Printing | Min-Ho Lee | Jae-Seung Lee, Jong-Pil Ahn, Sung Min So, Jin-Woo Kim, Tack-yoon Kim, Joo-Seok Park, and Heesoo Lee | Korea Institute of Ceramic Engineering & Technology | Digital light processing (DLP) 3D printing has emerged as a promising technique for fabricating highprecision ceramic components, including biomedical implants. However, achieving high-strength silicon nitride (Si3N4) spinal implants via DLP remains challenging due to slurry formulation constraints. This study optimizes the formulation of a photocurable Si3N4 slurry to enable DLP-based printing of spinal implant components. The effects of monomer composition and photoinitiator content on slurry viscosity and stability were evaluated. Slurries with only monomer A exhibited post-printing warpage, while those with only monomer B showed rapid polymerization shrinkage, causing delamination. In contrast, a 1:1 weight ratio blend of monomers A and B with 3 wt% photoinitiator (M-AB-3) maintained viscosity stability within 3% over 24 h and showed excellent shape fidelity. The flexural strength of the green body increased to 122 MPa when 8 wt% oligomer A was added, while viscosity rose to ~9,100 cP. A low-viscosity oligomer B was added to reduce viscosity. A formulation with 4 wt% oligomer A and 4 wt% oligomer B achieved optimal performance, with ~7,000 cP viscosity and 154 MPa green strength. Based on this optimized resin, ceramic solid loading was increased stepwise, and 66 wt% was determined to be the maximum printable content. Printed specimens were sintered under nitrogen (1800 oC, 1 MPa), resulting in a relative density exceeding 99%, flexural strength of 1,070 MPa, Vickers hardness of 1,670 HV, and fracture toughness of 7.3 MPa·m1/2. These results confirm that the developed slurry enables stable high-solid loading and yields high-performance Si3N4 components suitable for spinal implant applications. | Ceramic 3D printing, Digital light processing, Silicon nitride, Photocurable slurry, Stacking stability | Min-Ho Lee, Jae-Seung Lee, Jong-Pil Ahn, Sung Min So, Jin-Woo Kim, Tack-yoon Kim, Joo-Seok Park, and Heesoo Lee, Korean J. Met. Mater. 63, 839 (2025). | 10.3365/KJMM.2025.63.10.839
Material Analysis & Characterization | 2025 | 63 | 10 | 853 | 862 |  | Thermal Properties and Durability of a Rare-Earth-Doped YSZ Bilayer Coating System | GyeWon Lee | YongSeok Choi, HakBeom Jeon, JongIl Kim, ChangWoo Lee, JangHyeok Pyeon, SeungCheol Yang, InHwan Lee, and YoonSuk Oh | Korea Institute of Ceramic Engineering and Technology | To protect gas turbine hot section components from operating temperatures exceeding 1100 oC, thermal barrier coating systems are used. Although yttria-stabilized zirconia (YSZ) is commercially used as a thermal barrier coating material, it is destabilized by phase transformations when exposed to extremely high-temperature operating environments (>1200 oC). In efforts to resolve this critical issue, Gd2O3- and Yb2O3-doped YSZ species have been developed as candidate alternative materials. Compared with conventional YSZ, however, GdYb-YSZ exhibits reduced thermal cycling resistance performance under 1400 oC thermal cycling test conditions. To overcome this drawback, a bilayer TBC structure was designed and prepared using conventional YSZ and rare-earth-oxide-modified GdYb-YSZ in the current study. The thermal conductivity and high-temperature thermal cycling durability were subsequently evaluated for bilayer coatings with various thickness ratios of YSZ (bottom layer) and GdYb-YSZ (top layer). Additionally, YSZ derivatives respectively doped with Sc2O3, Gd2O3, Dy2O3, and TiO2 (developed in our previous research) were prepared in both single-layer and bilayer structures and the thermal conductivity and thermal cycling durability were compared for both structures. All bilayerstructured TBC samples respectively exhibited lower thermal conductivity than the single-layer YSZ baseline value of 1.1 W/(m·K). Moreover, in high-temperature thermal cycling durability assessments, the bilayer structures exhibited equivalent or superior durability compared with the single-layer YSZ coating. These findings highlight the potential of these materials for use as advanced TBC materials in gas turbines. | Thermal barrier coating (TBC), Thermal conductivity, Bilayer coating, Thermal cycling durability | GyeWon Lee, YongSeok Choi, HakBeom Jeon, JongIl Kim, ChangWoo Lee, JangHyeok Pyeon, SeungCheol Yang, InHwan Lee, and YoonSuk Oh, Korean J. Met. Mater. 63, 853 (2025). | 10.3365/KJMM.2025.63.10.853
Powder Metallurgy | 2025 | 63 | 11 | 863 | 872 | Laser Powder Bed Fusion 공정으로 적층 제조된 Inconel 718 합금 격자 구조체의 압축 변형 거동에 미치는 격자 크기의 영향 | Effect of Unit Cell Size on the Compressive Deformation Behavior of Inconel 718 Lattice Structures Fabricated by Laser Powder Bed Fusion Process | Tae-Hoon Kang | Holden Hyer, Yongho Sohn, and Kee-Ahn Lee |  | This study investigates the mechanical behavior and deformation characteristics of Inconel 718 lattice structures with different unit cell sizes fabricated by laser powder bed fusion (LPBF). Two bodycentered cubic (BCC) lattice structures with unit cell sizes of 2 mm (BCC 2) and 4 mm (BCC 4) were designed while maintaining a constant strut diameter. The measured relative densities were 31.48% for BCC 2 and 8.67% for BCC 4, indicating a significant reduction in density as the lattice size increased. Although the relative densities differed considerably, both lattices exhibited similar microstructural features such as columnar grains, melt pool boundaries, and surface-attached partially melted powders. No distinct thermal influence was observed with varying unit cell size, demonstrating that uniform build quality was maintained regardless of geometric scale under the given LPBF conditions. Compressive testing revealed that BCC 2 exhibited substantially higher compressive strength (58.47±3.23 MPa) than BCC 4 (1.78±0.11 MPa), which was attributed to enhanced structural stability and a higher number of struts and nodes. Digital Image Correlation (DIC) analysis and cross-sectional microstructure observations confirmed that BCC 2 displayed progressive densification and buckling-dominated deformation, while BCC 4 predominantly exhibited bending-dominated failure with localized deformation. Notably, despite the narrower strut spacing in BCC 2, no discernible thermal influence—such as melt pool distortion or grain coarsening—was identified, indicating that the effect of unit cell size on thermal behavior during LPBF processing remained negligible under the given conditions. These findings were discussed in terms of the effects of lattice unit cell size on microstructure, compressive properties, and deformation behavior. | 3D lattice structure, Inconel 718, Laser powder bed fusion, Mechanical property, Deformation behavior | Tae-Hoon Kang, Holden Hyer, Yongho Sohn, and Kee-Ahn Lee, Korean J. Met. Mater. 63, 863 (2025). | 10.3365/KJMM.2025.63.11.863
Welding & Joining | 2025 | 63 | 11 | 873 | 886 | REW 엘리먼트 체결구조가 알루미늄 판재/강판 이종 접합 특성에 미치는 영향 | Effect of the Interlocked Element Structure on REW Joining Properties of Aluminum Sheets/Steel Sheets | Wook Jin Oh | Hyeon Jung Ryu, Chang Wook Lee, Ji Hong Yoo, Min Soo Kim, and Choon Soo Lee |  | The automotive industry's ecosystem is rapidly shifting from internal combustion engine (ICE) vehicles to electric vehicles (EVs). This transition significantly increases vehicle weight due to added batteries and numerous convenience features. As a result, the use of aluminum in vehicles is rising. However, joining dissimilar materials like aluminum and steel remains a challenge because of their different mechanical and thermal properties. Resistance Element Welding (REW) is widely used for joining dissimilar materials such as aluminum and steel, due to its strong bonding capability and compatibility with existing equipment. This hybrid technique combines mechanical pressing with the thermal properties of resistance spot welding. However, when applied to aluminum sheets, the joint quality often deteriorates compared to die-cast or extruded aluminum. This study analyzes how the element's interlocked structure affects the joining behavior of aluminum sheets. The developed REW process produced a robust interlock, significantly improving both push-out force and bonding strength. Interestingly, although weld nugget size decreased with distance from the element’s center, bonding strength increased, likely due to element deformation and intermetallic compound formation. Ultimately, the robustly formed interlock also ensured watertightness performance. | Aluminum sheet, Resistance Element Welding, Interlock, Mechanical properties, Welding properties | Wook Jin Oh, Hyeon Jung Ryu, Chang Wook Lee, Ji Hong Yoo, Min Soo Kim, and Choon Soo Lee, Korean J. Met. Mater. 63, 873 (2025). | 10.3365/KJMM.2025.63.11.873
Welding & Joining | 2025 | 63 | 11 | 887 | 895 | 초저입열 싱글모드 파이버 레이저 및 CET 이론을 연계한 일방향응고 247LC 초내열합금의 국부 무균열 용접 메커니즘 | Localized Crack-Free Welding for DS 247LC Superalloy Correlated with Single-Mode Fiber Laser and CET Theory | Min-Chang Shin | Eun-Joon Chun |  | In this study, we systematically investigated the mechanisms enabling localized solidification crack-free welding of directionally solidified (DS) 247LC superalloy using a single-mode fiber laser, with a particular focus on the correlation with the columnar-to-equiaxed transition (CET) theory. Welding was performed on a single DS grain under twelve conditions, varying heat input (1, 1.5, 2 J/mm), welding speed (500, 750 mm/s), and energy density (7.1, 14.0 J/mm2). The weld bead geometry was found to depend on the energy density, resulting in either heat conduction mode (7.1 J/mm2) or keyhole mode (14.0 J/mm2). In the heat conduction mode, solidification cracking was completely suppressed across all conditions, while in the keyhole mode, cracking was prevented under some conditions but appeared along the bead centerline under specific high heat input conditions (C-3 and C-4). Crystallographic analysis revealed that reduced epitaxial growth rates and increased high-angle grain boundaries were associated with crack formation in these cases. CET maps were calculated using the Thermo-Calc Additive Manufacturing module to elucidate the relationship between weld morphology and crack susceptibility, reflecting rapid solidification behavior under laser welding conditions. The results showed that heat conduction mode welds remained within the columnar growth region, while keyhole mode welds under higher heat input shifted towards the CET boundary or equiaxed region, correlating strongly with crack formation. These findings demonstrate that the suppression of CET and the promotion of epitaxial growth are critical for achieving crack-free welding in DS 247LC superalloy using single-mode fiber lasers, providing practical guidelines for advanced manufacturing and repair of turbine components under rapid solidification conditions. | DS 247LC superalloy, Single-mode fiber laser welding, Solidification cracking, Epitaxial growth, Columnar-to-Equiaxed Transition (CET) theory | Min-Chang Shin and Eun-Joon Chun, Korean J. Met. Mater. 63, 887 (2025). | 10.3365/KJMM.2025.63.11.887
Smelting & Refining | 2025 | 63 | 11 | 896 | 904 | 건식 환원 및 습식 침출 공정을 이용한 아연 소광 분진으로부터 고순도 산화아연 제조 | Production of High-Purity Zinc Oxide from Zinc Fuming Dust via Dry Reduction and Wet Leaching Processes | Hee-Seon Kim | Seon-Ho Sim, Yun-Ho Jin, Tae-Jun Park, and Dae-Weon Kim |  | Zinc oxide (ZnO) is a multifunctional material extensively used in ceramics, electronics, pigments, and pharmaceuticals. The increasing global demand for ZnO, coupled with growing environmental concerns, necessitates the development of resource-efficient and eco-friendly manufacturing methods. This study investigates a dry metallurgical approach for recovering high-purity ZnO powder from zinc ferrite-rich fume dust, a byproduct generated during the roasting of zinc sulfide concentrates. Fume dust samples obtained from industrial zinc roasters were characterized using X-ray fluorescence (XRF), X-ray diffraction (XRD), and scanning electron microscopy (SEM), which revealed a composition dominated by ZnO, ZnFe2O4, Zn2SiO4. A reductive volatilization process was conducted using a laboratory-scale rotary kiln at temperatures ranging from 1,100oC to 1,300oC, employing carbon and aluminum powders as reducing agents. The volatilized zinc was condensed and subsequently oxidized to form ZnO particulates. The process achieved zinc recovery efficiencies of up to 96% under optimized conditions, and the final ZnO purity exceeded 99.3% by weight. The produced ZnO powder exhibited particle sizes ranging from tens to hundreds of μm and was recovered in an amorphous form. The residual slag contained less than 1% Zn, and most of the Fe remained in a solid state, suggesting the possibility of reuse as an iron source in metallurgical fields. In addition, zinc could be purified and recovered as spherical zinc oxide of approximately 300 nm through a wet smelting process. Finally, nanosized zinc oxide with a purity of approximately 99.84% could be recovered. This work demonstrates that dry metallurgical processing of zinc fume dust offers a sustainable route to high-value ZnO production, minimizing wastewater generation and enabling the circular utilization of metallurgical byproducts. | Zinc oxide, Fume dust, Dry metallurgy, Reductive volatilization, Zn recovery, Circular economy | Hee-Seon Kim, Seon-Ho Sim, Yun-Ho Jin, Tae-Jun Park, and Dae-Weon Kim, Korean J. Met. Mater. 63, 896 (2025). | 10.3365/KJMM.2025.63.11.896
Electronic Materials | 2025 | 63 | 11 | 905 | 912 | 금속 나노와이어 기반 발열 섬유의 전기·열적 특성 제어: 섬유 기판과 담금·건조 공정의 적용성 평가 | Modulation of Electrical and Thermal Properties of Metal Nanowire-Based Heatable Textiles: Evaluation of Substrate Compatibility and Dip-and-Dry Process Applicability | Junmo Koo | Chankyoung Lee, Minjae Lee, Yongchan Kim, Minjae Kim, Woojin Jeon, Jaewoo Park, and Dooho Choi |  | This study developed a method of fabricating heatable textiles using silver (Ag) and copper (Cu) nanowires (NWs) and various textile substrates (knit silk, rayon, silk scarf, poplin and polyester) using a repeated dip-and-dry process. The effects of substrate type, nanowire material, and processing conditions on electrical and thermal performance were systematically investigated. Among the five tested fabrics, poplin— characterized by its plain weave structure and high fabric density—exhibited the lowest sheet resistance and was selected for detailed thermal analysis. Cu nanowires showed rapid degradation due to surface oxidation, resulting in a complete loss of conductivity within 18 seconds of ambient exposure. In contrast, Ag nanowires formed uniform conductive networks with excellent oxidation resistance, enabling stable and reliable Joule heating. The AgNW-coated poplin demonstrated a rapid thermal response, reaching 90% of the target temperature within 12 seconds under 5?V, with less than 0.5% deviation during steady-state operation. The heating behavior remained stable over repeated on/off cycles and during 10,000 minutes of continuous operation, with only minor decreases of 3.5% in temperature and 4.0% in current. Furthermore, consistent heating performance was maintained under mechanical deformation such as twisting and folding. In this study, AgNW-coated poplin demonstrated the most stable Joule heating performance among the tested textile substrates, which is attributed to the intrinsic oxidation resistance of Ag and the plain weave structure of the poplin substrate. | Metal nanowires, Heatable textiles, Dipping and drying process, Joule heating | Junmo Koo, Chankyoung Lee, Minjae Lee, Yongchan Kim, Minjae Kim, Woojin Jeon, Jaewoo Park, and Dooho Choi, Korean J. Met. Mater. 63, 905 (2025). | 10.3365/KJMM.2025.63.11.905
Optical Devices & Energy Materials | 2025 | 63 | 11 | 913 | 918 | 비정질 Cu(OH)2/ZIF-67 복합체를 통한 슈도커패시턴스 향상과 슈퍼커패시터 성능 개선 | Enhanced Pseudocapacitance and Supercapacitor Performance with Amorphous Cu(OH)2/ZIF-67 Composite | In Tae Kim | Sung Jun Lee, Seo Hyun Park, Seung Hun Lee, Munseok S. Chae, Hee Jung Park, Chiho Kim, Woo-Jae Lee, and Yoo Sei Park |  | To address the intermittent nature of renewable energy, highly efficient high-performance energy storage devices are essential. Among various options, supercapacitors have attracted significant attention because they provide high power density, rapid charge–discharge capability, and long cycle life. In this study, a composite of amorphous Cu(OH)2 grown on a metal–organic framework ZIF-67 (Cu(OH)2@ZIF-67) was successfully synthesized via a facile solvothermal method. Detailed structural and surface analyses, including scanning and transmission electron microscopy as well as X-ray diffraction measurements, revealed that ultrathin Cu(OH)2 nanosheets were uniformly grown on the ZIF-67 surface. The combination of the amorphous phase with the MOF provided abundant electrochemically active sites and facilitated rapid ion transport, significantly contributing to greatly improved charge storage behavior. Electrochemical characterization demonstrated that Cu(OH)2@ZIF-67 exhibited a specific capacitance of 168 F/g at 3 A/g, approximately four times higher than that of pristine ZIF-67, while maintaining superior energy density across a wide power range. These findings demonstrate that introducing an amorphous structure onto MOF-derived metal supports not only effectively enhances the overall performance of supercapacitors but also provides valuable insights for the rational design, optimization, and potential practical and technological applications of hybrid electrode materials in next-generation high-performance energy storage systems. | Supercapacitor, Pseudocapacitor, MOF, Metal support template, Energy storage | In Tae Kim, Sung Jun Lee, Seo Hyun Park, Seung Hun Lee, Munseok S. Chae, Hee Jung Park, Chiho Kim, Woo-Jae Lee, and Yoo Sei Park, Korean J. Met. Mater. 63, 913 (2025). | 10.3365/KJMM.2025.63.11.913
Optical Devices & Energy Materials | 2025 | 63 | 11 | 919 | 927 | 희생 템플릿을 이용한 CoMo-LDH 전극의 개발과 수소 발생 반응 특성 연구 | Development and Evaluation of Sacrificial Template-Based CoMo-LDH Electrode for Hydrogen Evolution Reaction | Sung Jun Lee | Taewoo Koo, In Tae Kim, Seo Hyun Park, Woo-Jae Lee, Yangdo Kim, and Yoo Sei Park |  | Water splitting is a highly promising approach for producing high-purity hydrogen using renewable energy sources, providing a sustainable and environmentally friendly pathway to carbon neutrality. Of the two half-reactions involved in water electrolysis, the hydrogen evolution reaction (HER) plays a particularly critical role, as it largely determines the overall energy efficiency and performance of the system. Although platinum group metal (PGM)-based catalysts, such as platinum (Pt), have been widely recognized for their exceptional HER activity and fast reaction kinetics, their high cost and limited availability pose significant challenges for practical and large-scale applications. This economic and resource limitation has driven extensive research into the development of efficient, durable, and cost-effective non-precious metal alternatives that can replace PGMs while maintaining comparable performance. In this study, we designed and fabricated a cobalt-molybdenum layered double hydroxide (CoMo-LDH) electrode specifically for HER, employing a sequential electrodeposition process followed by a surface chemical reaction to achieve the desired structure. The resulting CoMo-LDH exhibited a nanosheet morphology with a high specific surface area, which significantly enhanced catalytic activity. In addition, the introduction of high-valence molybdenum created oxygen vacancies within the lattice, which effectively modulated the adsorption and binding energies of key reaction intermediates while preserving overall electrical neutrality. These structural and electronic features collectively contributed to remarkable HER performance and long-term operational stability. | Gas diffusion electrode, Electrocatalyst, Hydrogen evolution reaction, Water splitting, CoMo- LDH | Sung Jun Lee, Taewoo Koo, In Tae Kim, Seo Hyun Park, Woo-Jae Lee, Yangdo Kim, and Yoo Sei Park, Korean J. Met. Mater. 63, 919 (2025). | 10.3365/KJMM.2025.63.11.919
Material Analysis & Characterization | 2025 | 63 | 11 | 928 | 936 | 기체가 충전된 고분자 시료에서 기체 확산도와 분자 운동직경간의 상관성에 관한 연구 | A Study for Correlation between Gas Diffusivity and Molecular Kinetic Diameter in Gas Charged Polymer Specimen | Ji Hun Lee |  |  | Polymer-based gas sealing technology is a key component to ensure the safety and reliability of high-pressure gas systems, and it is essential for infrastructure such as hydrogen refueling stations. In particular, the sealing performance of polymer materials used in O-rings varies depending on the gas diffusion characteristics of each gas. This necessitates a quantitative analysis of diffusion behavior for major gases including hydrogen, helium, nitrogen, oxygen, and argon. Hydrogen and helium have small molecular sizes and high diffusion rates, allowing them to easily permeate through polymer materials, while nitrogen and argon have slower diffusion rates, potentially affecting long-term sealing performance. In this study, five pure gases (H2, He, N2, O2, Ar) with different molecular kinetic diameters were used to quantitatively analyze the diffusion properties of four polymer materials (LDPE, HDPE, EPDM, NBR) under high-pressure conditions ranging from 1 to 10 MPa. A combination of a volumetric-based gas release measurement method and a pressure-based method was employed to precisely quantify the released gas volume, with compensation for ambient temperature and pressure fluctuations. From these measurements, a quantitative relationship between gas diffusivity and molecular kinetic diameter was established. The results showed that the diffusivity of gases tends to be inversely proportional to the square of the molecular kinetic diameter, consistent with predictions from the Chapman–Enskog diffusion theory. This study provides fundamental data for the design of polymer sealing materials under high-pressure gas conditions and suggests broad applicability across various gas industries, including hydrogen energy systems, semiconductor processing, fuel cells and environmental control systems. | Gas diffusivity, Molecular kinetic diameter, Diffusion analysis program, Volumetric analysis method, Manometric analysis method, Polymer | Ji Hun Lee, Korean J. Met. Mater. 63, 928 (2025). | 10.3365/KJMM.2025.63.11.928
Phase Transformation | 2025 | 63 | 12 | 937 | 945 | 온간 다중공형압연 이후 소둔된 CrMnFeCoNi 고엔트로피 합금의 미세조직과 기계적 특성 | Microstructure and Mechanical Properties of CrMnFeCoNi High-Entropy Alloys Produced by Warm Multi-Pass Caliber Rolling | Jihwan Choi | Hwi Yun Jeong, Jinsurang Lim, Wookjin Lee, and Je In Lee | Pusan National University | Designing novel high-entropy alloys (HEAs) with low stacking fault energy has been drawn significant attention for achieving a unique combination of high strength and ductility via transformationinduced plasticity (TRIP) mechanism. However, extensive work hardening of TRIP HEAs have led to the difficulties in metalworking, which required very high thermomechanical processing temperature even to 1000 oC. In this study, we introduced warm multi-pass caliber rolling to Cr20Mn20Fe20Co20Ni20 (Ni20) HEA and Cr20Mn20Fe20Co35Ni5 (Ni5) TRIP HEA to validate the feasibility of thermomechanical processing for TRIP HEAs at 400 oC. Grain growth behavior of annealed HEA bars was analyzed after recrystallization and Vickers hardness test was performed to compare the Hall-Petch relationship for Ni5 and Ni20 HEAs. Ni5 TRIP HEA exhibited higher strain hardening but lower tensile elongation than Ni20 HEA, which was responsible for the poor workability of Ni5 TRIP HEA at room temperature. Tensile tests in temperature range from -180 to 225 oC revealed that Ni5 TRIP HEA showed stress-induced martensitic transformation that had preceded slip deformation of the austenitic phase in 10 – 100 °C, which is the temperature range feasible for shape memory applications. These results demonstrate that the warm multi-pass caliber rolling can be an effective process to fabricate TRIP HEA billets for structural and functional applications. | High-entropy alloys, Mechanical properties, Microstructure, Shape memory alloys, Stress-induced martensitic transformation Thermomechanical processing | Jihwan Choi, Hwi Yun Jeong, Jinsurang Lim, Wookjin Lee, and Je In Lee, Korean J. Met. Mater. 63, 937 (2025). | 10.3365/KJMM.2025.63.12.937
Welding & Joining | 2025 | 63 | 12 | 946 | 954 | 알루미늄 패드 두께와 팔라듐 함량에 따른 금 와이어 본딩의 고온신뢰성 연구 | High-temperature Reliability of Gold Wire Bonding According to Aluminum Pad Thickness and Palladium Content | Sang-Yeob Kim | Hyun-Jun Park, Jong-Jin Shin, and Oh-Sung Song | University of Seoul | The bonding characteristics and high-temperature reliability of gold bonding wires were investigated with respect to the thickness of the aluminum pads and the addition of palladium. Samples of high-purity gold (99.99%, 4N) and gold with 1% palladium added (99% purity, 2N) were processed into 15.3 m diameter ultra-fine wires through wire drawing and bonded to aluminum pads with thicknesses of 1 m and 5 m using ball bonding equipment. The reliability at elevated temperatures was evaluated by annealing at 175oC for up to 1,000 hours. Micro-structural and intermetallic compound (IMC) phase changes at the vertical cross-sections of bonded areas were characterized using SEM-EDS at specific time intervals. For 1 m aluminum pads, both 4N and 2N gold wires initially exhibited identical bonding ball morphologies. Voids began to form at the lateral sections after 250 hours, accompanied by the formation of Au8Al3 and Au4Al phases. Despite these observations, stable bonding was maintained up to 1,000 hours, with the palladium addition proving advantageous in terms of bonding strength. On the other hand, for 5 m aluminum pads, IMCs in the 4N wire were stabilized as Au8Al3, maintaining the bond interface for up to 1,000 hours. However, for the 2N wire, significant voids were observed beneath the bond interface as early as 250 hours. These voids were attributed to the incorporation of palladium, which caused the growth of AuAl2 into Au2Al, leading to rapid shrinkage due to phase transformation occurring at a very early stage. Therefore, the addition of palladium is less favorable when using 5 m thick aluminum pads, as it induces different inter-diffusion phenomena compared to 1 m pads, resulting in void formation. | Au alloy wire, Pd contents, bonding wire, High-temperature reliability, Al pad thickness | Sang-Yeob Kim, Hyun-Jun Park, Jong-Jin Shin, and Oh-Sung Song, Korean J. Met. Mater. 63, 946 (2025). | 10.3365/KJMM.2025.63.12.946
Superconductor & Magnetic Materials | 2025 | 63 | 12 | 955 | 967 | 패턴형 BaTiO3/BaZnCoFe16O27 2층 흡수체의 구조 제어에 따른 광대역 전자기파 흡수 특성 연구 | Electromagnetic Wave Absorption Characteristics of Patterned BaTiO3/BaZnCoFe16O27 Bilayers with Controlled Layer Thickness and Pattern Geometry | Jae-Hee Heo | Young-Min Kang, and Sang-Min Lee | Korea National University of Transportation | This study explores the electromagnetic (EM) wave absorption behavior of a bilayer structure comprising BaZnCoFe16O27-epoxy (BZCFO) and BaTiO3-epoxy (BT). BZCFO exhibits magnetic loss via ferromagnetic resonance (FMR) originating from BaZnCoFe16O27 particles, while BT provides high permittivity and dielectric loss due to the ferroelectric nature of BaTiO3 particles. The composite samples were prepared by individually mixing the synthesized single-phase powders of BaZnCoFe16O27 and BaTiO3 with 10 wt% epoxy. The complex permittivity and permeability of each layer were experimentally determined and applied in HFSS simulations across the 0.1–18 GHz frequency range. To ensure the accuracy of the simulation, the reflection loss (RL) results of the single-layer BZCFO structure were compared with experimental measurements and calculations based on transmission line theory. Based on this, various bilayer configurations were examined by adjusting the thicknesses of BZCFO (tBZCFO) and BT (tBT), and applying different BT layer patterns: non-patterned, cross-shaped, and square island types. The nonpatterned bilayer exhibited lower performance than the optimized single BZCFO layer, with increased tBT causing reduced absorption due to stronger reflection. In contrast, the cross-shaped pattern exhibited enhanced broadband absorption when tBT = 0.2 mm, tBZCFO = 2.25 mm, and the pattern width was 1.0 mm, achieving an absorption bandwidth (Δf) of 12.51 GHz where RL remained below –10 dB. In the case of the square island pattern, an excellent absorption bandwidth of Δf > 12 GHz was achieved when the BT squares had a side length of 0.75 mm and covered approximately 2–14% of the BZCFO surface. These results highlight the potential of tailored dielectric–magnetic bilayers with patterned structures for broadband EM wave absorption and shielding applications. | W-type hexaferrite, BaTiO3, HFSS, EM wave absorption, Reflection loss | Jae-Hee Heo, Young-Min Kang, and Sang-Min Lee, Korean J. Met. Mater. 63, 955 (2025). | 10.3365/KJMM.2025.63.12.955
Optical Devices & Energy Materials | 2025 | 63 | 12 | 968 | 975 | 액체 헬륨을 이용한 4K 극저온 샤르피 충격시험 방법의 타당성 분석 및 검증 | Feasibility Analysis and Verification of 4K Cryogenic Charpy Impact Test Method Using Liquid Helium | Han-Yong On | Jeong-Hwan Yoon, Jun-Yeong Kwon, Gi-Hwan Lee, and Seung-Jun Oh | Dong-A University | This study investigates and validates the feasibility of a Charpy impact testing methodology conducted at 4K ultra-cryogenic temperatures using liquid helium (LHe). Conventional cryogenic impact tests are primarily performed at 77K using liquid nitrogen; however, with the increasing demand for hydrogen energy systems operating at lower temperatures, evaluating mechanical properties at temperatures below 20K has become essential. In this context, a new approach was developed to cool ISO 148-1 standard 316L stainless steel specimens by directly injecting LHe into a specially designed containment system. The injection was performed at a pressure of 9 psig, and it was experimentally confirmed that the specimen core temperature stabilized at approximately 4K within 45 seconds after LHe exposure. Subsequent Charpy impact testing at this temperature demonstrated reliable and repeatable results, confirming that sufficient thermal equilibrium had been achieved. The study not only demonstrates the technical feasibility of this cooling approach but also provides supporting data on the stability and reproducibility of mechanical property evaluation under ultra-low temperatures. In particular, the results offer significant insight into material behavior relevant for components exposed to cryogenic hydrogen conditions, such as storage tanks, transfer lines, and safety valves. The proposed methodology overcomes practical limitations of traditional testing setups by allowing efficient specimen cooling without requiring full-system cryogenic insulation. Therefore, this work provides a crucial reference framework for future material development and testing in support of next-generation hydrogen infrastructure, where accurate property data under extreme cryogenic conditions is critical for safe and efficient system design. | Cryogenic Mechanical Properties, Liquid Helium, Cooling Method, Charpy Impact test, 316L Stainless Steel | Han-Yong On, Jeong-Hwan Yoon, Jun-Yeong Kwon, Gi-Hwan Lee, and Seung-Jun Oh, Korean J. Met. Mater. 63, 968 (2025). | 10.3365/KJMM.2025.63.12.968
Optical Devices & Energy Materials | 2025 | 63 | 12 | 976 | 985 |  | Hierarchical NiFe-LDH on Conductive Ni3Se2 Scaffolds for Efficient Oxygen Evolution Reaction | Tae Kwang An | Yun Seok Jang, Dong Hyun You, Soon-Yong Kweon, and Jeong Ho Ryu | Korea National University of Transportation | Developing earth-abundant oxygen-evolution reaction (OER) electrodes that operate efficiently at practical current densities remains a challenge because NiFe layered double hydroxides (LDHs), which are among the most active non-noble catalysts in alkaline media, are limited by poor electronic conductivity, nanosheet restacking, and weak contact with current collectors. Herein, we develop a binderfree, integrated NiFe-LDH/Ni3Se2@nickel foam (NF) electrode fabricated using a sequential hydrothermal route: Ni3Se2 is first grown on NF using Se powder and hydrazine, followed by the in-situ deposition of NiFe- LDH nanosheets. X-ray diffraction verifies the crystalline Ni3Se2 backbone and, after LDH growth, a diagnostic low-angle peak near 2θ ≈ 11o is observed, assigned to the (003) basal reflection of hydrotalcite-like LDH. Field-emission scanning electron microscopy and energy-dispersive X-ray spectroscopy reveal conformal LDH coverage on the selenide scaffold with uniform Ni, Fe, and O signals, whereas X-ray photoelectron spectroscopy shows mixed-valent Ni2+/Ni3+ and Fe3+ in the shell, preserved Se2- from the core, and hydroxyl/ water species in O 1s, consistent with a hydrotalcite-like surface that readily evolves to Ni(Fe)OOH under an anodic bias. Electrochemically, the heterostructure exhibits lower overpotentials at 50–100 mA·cm-2, a smaller Tafel slope, and reduced charge-transfer resistance relative to NiFe-LDH@NF and Ni3Se2@NF. The gains correlate with the largest double-layer capacitance and electrochemically active surface area, and the electrode exhibits stable chronopotentiometric operation. We attribute this performance to synergistic interfacial coupling and rapid electron-transport through Ni3Se2, together with abundant, well-wired LDH active sites and improved mass transport in the open 3D foam. This study provides a general strategy for fabricating high-rate alkaline OER electrodes based on LDH/metal selenide heterostructure. | Alkaline water electrolysis, Interfacial charge transfer, NiFe-LDH/Ni3Se2@NF, Nickel selenide (Ni3Se2), Oxygen evolution reaction (OER) | Tae Kwang An, Yun Seok Jang, Dong Hyun You, Soon-Yong Kweon, and Jeong Ho Ryu, Korean J. Met. Mater. 63, 976 (2025). | 10.3365/KJMM.2025.63.12.976
Optical Devices & Energy Materials | 2025 | 63 | 12 | 986 | 996 |  | Metal-Organic Framework-derived Au-ZnO Nanostructures for Ultrasensitive and Selective H2S Gas Detection | Donghyeon Kim | Jimyeong Park, Jiyeon Shin, Sunghun Hong, Minseo Kim, Chulwoong Han, Sung Cheol Park, Jae-Hyoung Lee, and Myung Sik Choi | Kyungpook National University | Au-ZnO nanostructures derived from zeolitic imidazolate framework-8 (ZIF-8) were rationally designed and investigated as highly efficient chemiresistive sensors for detecting H2S gas. The incorporation of Au nanoparticles markedly enhanced the sensing characteristics relative to pristine ZnO, delivering an extraordinary response of ~419.1 toward 10 ppm H2S at 200 °C—nearly two orders of magnitude higher than that of bare ZnO. The optimized Au-ZnO 2 sensor demonstrated excellent selectivity against interfering gases (NO2, NH3, H2, and volatile organics), fast response/recovery dynamics, and reliable detection down to 0.2 ppm, maintaining stable operation under repeated cycling. Structural and spectroscopic analyses revealed that Au nanoparticles were uniformly anchored on the porous ZnO surfaces, establishing abundant catalytic sites and Au-ZnO Schottky junctions that facilitate charge transfer and accelerate surface reactions. The superior sensing performance arises from the synergistic effects of Au-induced catalytic dissociation, spillover phenomena, and interfacial electronic modulation within the MOF-derived porous framework. This study provides a clear structure–performance correlation and demonstrates a scalable strategy for developing noblemetal/ semiconductor hybrid gas sensors with outstanding sensitivity, selectivity, and long-term stability for practical toxic-gas monitoring applications. | ZnO nanostructures, Au nanoparticles, Metal-organic framework, Gas sensor, Heterojunction | Donghyeon Kim, Jimyeong Park, Jiyeon Shin, Sunghun Hong, Minseo Kim, Chulwoong Han, Sung Cheol Park, Jae-Hyoung Lee, and Myung Sik Choi, Korean J. Met. Mater. 63, 986 (2025). | 10.3365/KJMM.2025.63.12.986
AI Applied Materials Engineering | 2025 | 63 | 12 | 997 | 1011 |  | Deep Learning-Enhanced Wear Analysis of Fe-Cr Composite Coatings for Automotive Brake Applications under Euro 7 Requirements | Tae-Jun Park | Gye-Won Lee, Jong-Il Kim, Sahn Nahm, and Yoon-Suk Oh | Korea Institute of Ceramic Engineering and Technology | The increasing transition to electric vehicles and new Euro 7 standards has intensified the focus on brake-derived particulate emissions. Current braking systems exhibit significant susceptibility to corrosion with an accelerated wear rate. This susceptibility highlights the need for materials that can maintain stable friction coefficients under various operating conditions. Therefore, this study investigated the application of Fe-Cr-based composite coatings on gray cast iron substrates for brake-disc applications, while also developing an automated wear pattern recognition methodology. High-velocity oxygen fuel-sprayed Fe-Cr-based composite coatings were evaluated via ball-on-disk tests against Si3N4 and WC counterfaces under standardized conditions (load: 20 N, sliding distance: 1000 m, speed: 100 RPM). Microstructural analysis revealed that the composite coatings achieved significantly enhanced mechanical properties (hardness: 6.52– 7.51 GPa) compared to the gray cast iron substrate (1.98 GPa). Tribological testing demonstrated superior wear resistance, with Composite B exhibiting a specific wear rate of 7.37 × 10−6 m3 N−1 m−1, representing a three-fold improvement over that of conventional materials. Energy-dispersive X-ray spectroscopy analysis identified two distinct tribochemical interactions: SiO2 and WO2 formation with the Si3N4 and WC counterfaces, respectively. A deep ensemble convolutional neural network, trained on 500 scanning electron microscopy images, achieved a superior classification performance (training: 0.947, validation: 1.000, test: 0.960 accuracy) in automated wear pattern recognition. This integrated approach, which combines materials science with machine learning, provides an effective methodology for both material development and automated wear analysis in tribological applications. | Fe-Cr composite coating, HVOF, Wear mechanism, Deep learning, Tribology, Wear pattern classification, Euro 7 compliance | Tae-Jun Park, Gye-Won Lee, Jong-Il Kim, Sahn Nahm, and Yoon-Suk Oh, Korean J. Met. Mater. 63, 997 (2025). | 10.3365/KJMM.2025.63.12.997
Material Analysis & Characterization | 2025 | 63 | 12 | 1012 | 1021 | 코팅층과 기판 사이의 부착강도 리뷰: 영향 인자, 부착 메커니즘 및 평가 방법 | Review on Adhesion Strength between Coatings and Substrates : Influencing Factors, Adhesion Mechanisms, and Evaluation Methods | Young-Rae Cho | Dong-Hwi Lee, Sung-Yong Mun, and Min Joong Kim | Pusan National University | Adhesion strength between coatings and substrates is a fundamental property. It determines the reliability, durability, and performance of coated materials in engineering applications. Coating technologies are widely used in semiconductors, displays, automotive, energy, and biomedical industries. However, there is still no universally accepted method to evaluate adhesion strength. This review examines the key factors that influence adhesion, such as surface energy, contact angle, interfacial chemistry, and microstructure. It also classifies adhesion mechanisms into mechanical interlocking, interdiffusion, and compound layer formation. Evaluation methods are critically compared. Adhesive-based tests, such as lap shear, pull-off, and tensile adhesion, are standardized by ASTM and ISO. They provide quantitative values but are limited by the strength of the adhesive itself. In contrast, adhesive-free methods, including scratch, indentation, and peel tests, can directly reveal interfacial failure modes, but their outcomes are markedly influenced by test parameters and specimen preparation. Consequently, no single method can comprehensively characterize adhesion strength. Therefore, a complementary approach using multiple methods is recommended. Reliable evaluation also requires careful specimen preparation, strict compliance with standards, and the use of auxiliary diagnostics such as acoustic emission and microscopy. This review provides researchers and engineers with a clear framework for standardized and reliable evaluation of adhesion strength between coatings and substrates. | Adhesion strength, Interface, Coating, Adhesive, Evaluation, Delamination | Young-Rae Cho, Dong-Hwi Lee, Sung-Yong Mun, and Min Joong Kim, Korean J. Met. Mater. 63, 1012 (2025). | 10.3365/KJMM.2025.63.12.1012